## no_rest
Cycle | CapD/mAh | Degradation rate (%)
1 | 1136.4 | 0.002439152
2 | 1142
3 | 1142.6
4 | 1143.5
5 | 1145.2
6 | 1144.3
7 | 1144.3
8 | 1144.5
9 | 1144.2
10 | 1144.6
11 | 1144.3
12 | 1144.9
13 | 1145
14 | 1140.5
15 | 1139.2
16 | 1143.8
17 | 1143.5
18 | 1142.1
19 | 1140.7
20 | 1139.7
21 | 1138.8
22 | 1138.6
23 | 1138.5
24 | 1139.6
25 | 1141.9
26 | 1143.1
27 | 1143.4
28 | 1143.7
29 | 1142.6
30 | 1141.2
31 | 1140.5
32 | 1139.3
33 | 1138.5
34 | 1138.1
35 | 1138.4
36 | 1140.2
37 | 1142.2
38 | 1143.3
39 | 1140.8
40 | 1141.9
41 | 1141.3
42 | 1136.1
43 | 1140.1
44 | 1140.7
45 | 1140.8
46 | 1141
47 | 1140.8
48 | 1135.9
49 | 1137.1
50 | 1137.1
51 | 1136.9
52 | 1136.1
53 | 1136.6
54 | 1136
55 | 1135
56 | 1133.2
57 | 1132.8
58 | 1132.4
59 | 1133.5
60 | 1135.3
61 | 1136.9
62 | 1136.8
63 | 1136.5
64 | 1135.7
65 | 1135.3
66 | 1135.5
67 | 1136.1
68 | 1135.1
69 | 1133.7
70 | 1132.6
71 | 1133.8
72 | 1137.1
73 | 1137.2
74 | 1136.1
75 | 1135.1
76 | 1132.6
77 | 1132.2
78 | 1132.1
79 | 1135.8
80 | 1137.2
81 | 1137.8
82 | 1138.2
83 | 1138.7
84 | 1140.2
85 | 1141.2
86 | 1141.2
87 | 1140.2
88 | 1127.5
89 | 1139.2
90 | 1139.5
91 | 1139.5
92 | 1139.5
93 | 1139.6
94 | 1139.7
95 | 1139.4
96 | 1138.7
97 | 1138.8
98 | 1136.6
99 | 1135.4
100 | 1133.9
101 | 1132.4
102 | 1131.1
103 | 1130.4
104 | 1129.7
105 | 1131.2
106 | 1131.9
107 | 1132.4
108 | 1133.8
109 | 1133.7
110 | 1133.2
111 | 1132.7
112 | 1132
113 | 1131.6
114 | 1131.2
115 | 1131
116 | 1131.1
117 | 1131.6
118 | 1133.4
119 | 1135.2
120 | 1135.3
121 | 1134.3
122 | 1134.1
123 | 1134.3
124 | 1134.9
125 | 1135.6
126 | 1136.1
127 | 1136.4
128 | 1136.3
129 | 1136
130 | 1131.4
131 | 1130.6
132 | 1130
133 | 1129.8
134 | 1129.4
135 | 1129.4
136 | 1129
137 | 1128.6
138 | 1128.3
139 | 1128.3
140 | 1127.9
141 | 1127.7
142 | 1127.6
143 | 1127.5
144 | 1127.4
145 | 1127.3
146 | 1127.3
147 | 1127.3
148 | 1127.2
149 | 1127.2
150 | 1127.6
151 | 1128.1
152 | 1128.9
153 | 1129.2
154 | 1129.1
155 | 1128.7
156 | 1128.1
157 | 1127.6
158 | 1127.2
159 | 1127.1
160 | 1127.2
161 | 1127.1
162 | 1130.7
163 | 1132.5
164 | 1129.2
165 | 1128.5
166 | 1128.5
167 | 1128.4
168 | 1127.8
169 | 1130.8
170 | 1132.5
171 | 1133.3
172 | 1133.7
173 | 1134
174 | 1134.3
175 | 1134.4
176 | 1134.6
177 | 1134.7
178 | 1134.9
179 | 1135.1
180 | 1135
181 | 1134.9
182 | 1134.4
183 | 1134.1
184 | 1134.1
185 | 1134
186 | 1134.1
187 | 1135.1
188 | 1135.1
189 | 1135.8
190 | 1136.5
191 | 1135.4
192 | 1135.2
193 | 1134.9
194 | 1134.7
195 | 1134.9
196 | 1134.7
197 | 1134.6
198 | 1134.6
199 | 1135.7
200 | 1135.9
201 | 1135.8
202 | 1135.6
203 | 1135
204 | 1134.4
205 | 1133.6
206 | 1133
207 | 1132.3
208 | 1131.5
209 | 1131.2
210 | 1131.2
211 | 1131.6
212 | 1132
213 | 1132.5
214 | 1132.4
215 | 1131.2
216 | 1130.2
217 | 1130.1
218 | 1129.7
219 | 1129.7
220 | 1129.9
221 | 1130.9
222 | 1132.3
223 | 1133.1
224 | 1133.2
225 | 1133.5
226 | 1133.6
227 | 1133.6
228 | 1133.7
229 | 1133.7
230 | 1133.7
231 | 1133.7
232 | 1133.2
233 | 1129.4
234 | 1128.2
235 | 1129.1
236 | 1127.9
237 | 1127.4
238 | 1126.8
239 | 1126.4
240 | 1126.2
241 | 1126.1
242 | 1125.7
243 | 1128.6
244 | 1130.5
245 | 1131.1
246 | 1131.7
247 | 1132.1
248 | 1132.4
249 | 1132.5
250 | 1132.6
251 | 1132.2
252 | 1131.8
253 | 1131.7
254 | 1131.6
255 | 1131.3
256 | 1131
257 | 1132.9
258 | 1132.3
259 | 1128.2
260 | 1127.2
261 | 1130.7
262 | 1129.9
263 | 1127.9
264 | 1130.8
265 | 1127.6
266 | 1126.9
267 | 1126
268 | 1125.7
269 | 1125.4
270 | 1125.5
271 | 1125.5
272 | 1125
273 | 1124.8
274 | 1124.6
275 | 1125.2
276 | 1125.6
277 | 1125.7
278 | 1125.9
279 | 1125.6
280 | 1125.9
281 | 1126.7
282 | 1127
283 | 1127
284 | 1126.6
285 | 1126.5
286 | 1127.2
287 | 1127
288 | 1126.3
289 | 1125.7
290 | 1125.5
291 | 1124.9
292 | 1125.1
293 | 1125.4
294 | 1125.2
295 | 1125.2
296 | 1124.7
297 | 1124.3
298 | 1123.6
299 | 1123.9
300 | 1123.9
301 | 1123.4
302 | 1123.4
303 | 1123.4
304 | 1123.2
305 | 1123.4
306 | 1123.1
307 | 1123.2
308 | 1123.2
309 | 1123
310 | 1123
311 | 1123
312 | 1123.1
313 | 1122.9
314 | 1122.8
315 | 1123.4
316 | 1124.5
317 | 1124
318 | 1123.8
319 | 1124.2
320 | 1123.9
321 | 1123.6
322 | 1123.3
323 | 1123.7
324 | 1127.5
325 | 1128.4
326 | 1129.1
327 | 1129.4
328 | 1124.2
329 | 1125.6
330 | 1128.3
331 | 1129.1
332 | 1129.4
333 | 1129.5
334 | 1129.7
335 | 1129.8
336 | 1129.8
337 | 1129.8
338 | 1129.8
339 | 1129.8
340 | 1129.8
341 | 1129.4
342 | 1129.2
343 | 1129.2
344 | 1129.2
345 | 1128.8
346 | 1128.5
347 | 1128.3
348 | 1128.6
349 | 1129.2
350 | 1129.6
351 | 1129.7
352 | 1129.7
353 | 1129.8
354 | 1129.6
355 | 1129.5
356 | 1129.2
357 | 1128.4
358 | 1127.5
359 | 1126.9
360 | 1127.1
361 | 1127.8
362 | 1128.3
363 | 1128.5
364 | 1128
365 | 1127.3
366 | 1126.8
367 | 1126.2
368 | 1125.7
369 | 1125.3
370 | 1124.7
371 | 1124.5
372 | 1124.9
373 | 1126
374 | 1126.8
375 | 1126.6
376 | 1126.1
377 | 1125.5
378 | 1125.2
379 | 1125.1
380 | 1124.7
381 | 1124.1
382 | 1123.8
383 | 1123.8
384 | 1124
385 | 1124.4
386 | 1124.7
387 | 1124.8
388 | 1124.7
389 | 1124.7
390 | 1125.1
391 | 1125.3
392 | 1125.6
393 | 1125.8
394 | 1126.1
395 | 1126.5
396 | 1127.4
397 | 1127.5
398 | 1127.9
399 | 1127.3
400 | 1126.9
401 | 1126.5
402 | 1126.2
403 | 1125.8
404 | 1125.2
405 | 1124.8
406 | 1124.6
407 | 1124.8
408 | 1126.6
409 | 1127.6
410 | 1128.3
411 | 1128.1
412 | 1127.4
413 | 1126.6
414 | 1126
415 | 1125.5
416 | 1124.8
417 | 1124.3
418 | 1124.1
419 | 1125.9
420 | 1127.2
421 | 1127.9
422 | 1127.8
423 | 1127.4
424 | 1127.1
425 | 1126.3
426 | 1125.7
427 | 1125.4
428 | 1125.1
429 | 1124.9
430 | 1125.3
431 | 1127.1
432 | 1128.7
433 | 1128.5
434 | 1128.4
435 | 1128.1
436 | 1127.9
437 | 1127.3
438 | 1127
439 | 1126.9
440 | 1126.9
441 | 1127.2
442 | 1128
443 | 1128
444 | 1129.2
445 | 1129.5
446 | 1129.3
447 | 1128.4
448 | 1128
449 | 1127.9
450 | 1127.7
451 | 1127.7
452 | 1127.6
453 | 1127.6
454 | 1127.8
455 | 1127.5
456 | 1127.5
457 | 1127.5
458 | 1127.5
459 | 1127.3
460 | 1127.3
461 | 1127.3
462 | 1127.3
463 | 1127.2
464 | 1127.2
465 | 1127.1
466 | 1127.3
467 | 1127.2
468 | 1127
469 | 1126.8
470 | 1126.4
471 | 1125.8
472 | 1125
473 | 1124.1
474 | 1123.4
475 | 1122.1
476 | 1121.2
477 | 1122.1
478 | 1122.2
479 | 1123.4
480 | 1123.8
481 | 1123.5
482 | 1122.7
483 | 1122.5
484 | 1122.5
485 | 1122.4
486 | 1121.9
487 | 1121
488 | 1119.9
489 | 1121
490 | 1121.2
491 | 1122.6
492 | 1122.6
493 | 1122.5
494 | 1121.4
495 | 1121.1
496 | 1120.3
497 | 1119.5
498 | 1119.1
499 | 1118.7
500 | 1118.5
501 | 1120.4
502 | 1122
503 | 1123.6
504 | 1124.2
505 | 1123.4
506 | 1123.2
507 | 1123.7
508 | 1124.1
509 | 1124.3
510 | 1124.8
511 | 1124.9
512 | 1125.6
513 | 1123
514 | 1122.7
515 | 1121.7
516 | 1121.5
517 | 1120.3
518 | 1123.2
519 | 1124.1
520 | 1124.5
521 | 1124.8
522 | 1124.9
523 | 1125.9
524 | 1124.3
525 | 1124
526 | 1124.8
527 | 1123.8
528 | 1122.9
529 | 1121.4
530 | 1119.8
531 | 1119.3
532 | 1120.5
533 | 1123.3
534 | 1123.8
535 | 1123.5
536 | 1123.4
537 | 1123.8
538 | 1124.4
539 | 1124.4
540 | 1123.4
541 | 1122.1
542 | 1121.3
543 | 1120.4
544 | 1119.6
545 | 1118.2
546 | 1117.1
547 | 1116.9
548 | 1117
549 | 1117.4
550 | 1118
551 | 1117.7
552 | 1116.5
553 | 1116
554 | 1116.2
555 | 1115.7
556 | 1115.7
557 | 1115.5
558 | 1115.7
559 | 1115.2
560 | 1115.4
561 | 1115.8
562 | 1116.4
563 | 1115.8
564 | 1114.6
565 | 1114.9
566 | 1115.1
567 | 1114.6
568 | 1114.7
569 | 1114.7
570 | 1114.7
571 | 1114.9
572 | 1116.1
573 | 1116.2
574 | 1116.6
575 | 1116.5
576 | 1115.7
577 | 1115.2
578 | 1115
579 | 1114.7
580 | 1115.3
581 | 1115.9
582 | 1116.6
583 | 1117.7
584 | 1119.1
585 | 1120.9
586 | 1122
587 | 1123.1
588 | 1122.7
589 | 1122.6
590 | 1122.5
591 | 1122.8
592 | 1121.5
593 | 1120.1
594 | 1119.4
595 | 1120.4
596 | 1120.2
597 | 1121.5
598 | 1121.6
599 | 1120.9
600 | 1120
601 | 1119.7
602 | 1119.3
603 | 1118.4
604 | 1117.6
605 | 1116.9
606 | 1116.9
607 | 1118.6
608 | 1120.5
609 | 1121.1
610 | 1121.6
611 | 1121.2
612 | 1121.1
613 | 1121.2
614 | 1121.5
615 | 1121.5
616 | 1121.4
617 | 1121.6
618 | 1122
619 | 1122.6
620 | 1118.9
621 | 1118.2
622 | 1118.2
623 | 1121.6
624 | 1123.1
625 | 1122.1
626 | 1121.6
627 | 1120.8
628 | 1120.1
629 | 1119.6
630 | 1119.9
631 | 1121.1
632 | 1122
633 | 1122.1
634 | 1122.2
635 | 1122.2
636 | 1122
637 | 1121.7
638 | 1121.4
639 | 1121.4
640 | 1121.3
641 | 1121.1
642 | 1122.7
643 | 1118.9
644 | 1118.2
645 | 1118.2
646 | 1117
647 | 1116.5
648 | 1116.1
649 | 1115.8
650 | 1117.5
651 | 1120.3
652 | 1121
653 | 1121.9
654 | 1122.4
655 | 1119.1
656 | 1119.6
657 | 1120.6
658 | 1119.6
659 | 1119
660 | 1117.3
661 | 1116.1
662 | 1115.8
663 | 1115.3
664 | 1115.3
665 | 1115.4
666 | 1115.3
667 | 1116.3
668 | 1117.3
669 | 1116.7
670 | 1115.7
671 | 1115
672 | 1114.8
673 | 1114.2
674 | 1117.6
675 | 1119.2
676 | 1120
677 | 1119.4
678 | 1118.1
679 | 1119.5
680 | 1119.5
681 | 1118.3
682 | 1118.2
683 | 1116.5
684 | 1115.9
685 | 1115.1
686 | 1114.5
687 | 1114.5
688 | 1114.2
689 | 1114.4
690 | 1115.5
691 | 1116.8
692 | 1117.2
693 | 1115.2
694 | 1114.3
695 | 1114.3
696 | 1114.4
697 | 1118.6
698 | 1119.3
699 | 1119.6
700 | 1119.4
701 | 1119.7
702 | 1120.3
703 | 1120.6
704 | 1120.7
705 | 1120.8
706 | 1120.9
707 | 1121
708 | 1121.1
709 | 1121.3
710 | 1121.2
711 | 1121.3
712 | 1121.3
713 | 1121.1
714 | 1117
715 | 1115.6
716 | 1115.1
717 | 1114.4
718 | 1114.1
719 | 1113.8
720 | 1113.5
721 | 1113.3
722 | 1113.2
723 | 1113.1
724 | 1113.3
725 | 1113.4
726 | 1113.7
727 | 1114.8
728 | 1114.5
729 | 1114.2
730 | 1114.5
731 | 1118.5
732 | 1119.6
733 | 1120
734 | 1119.7
735 | 1118.8
736 | 1118.2
737 | 1119.2
738 | 1120.1
739 | 1119.8
740 | 1120.1
741 | 1119.4
742 | 1118.9
743 | 1118.9
744 | 1118.8
745 | 1118.5
746 | 1118.2
747 | 1118.5
748 | 1119
749 | 1120
750 | 1121.4
751 | 1121.8
752 | 1121.8
753 | 1121.9
754 | 1121.9
755 | 1122
756 | 1122.1
757 | 1122.1
758 | 1122.1
759 | 1122.1
760 | 1122.2
761 | 1121.9
762 | 1117.8
763 | 1117.7
764 | 1117.8
765 | 1120.9
766 | 1121.1
767 | 1120.6
768 | 1120
769 | 1119.3
770 | 1119.1
771 | 1119
772 | 1119.4
773 | 1120.3
774 | 1121.2
775 | 1122.2
776 | 1122
777 | 1122
778 | 1121.9
779 | 1121.8
780 | 1122
781 | 1121.8
782 | 1121.8
783 | 1121.8
784 | 1121.9
785 | 1121.9
786 | 1119.4
787 | 1121.6
788 | 1121.8
789 | 1121.7
790 | 1121.7
791 | 1121.4
792 | 1121
793 | 1120.5
794 | 1119.7
795 | 1119.7
796 | 1120.2
797 | 1121.1
798 | 1120.9
799 | 1121
800 | 1120.8
801 | 1120.2
802 | 1119.6
803 | 1118.8
804 | 1118.5
805 | 1118.1
806 | 1117.9
807 | 1118.3
808 | 1119.9
809 | 1120.9
810 | 1120.7
811 | 1121
812 | 1121.3
813 | 1121
814 | 1120.5
815 | 1119.7
816 | 1118.6
817 | 1117.9
818 | 1117.5
819 | 1117.6
820 | 1118.7
821 | 1119.7
822 | 1120.3
823 | 1119.7
824 | 1118.9
825 | 1118.1
826 | 1117.5
827 | 1117.2
828 | 1116.7
829 | 1116.5
830 | 1116.4
831 | 1116.6
832 | 1117.1
833 | 1117.7
834 | 1118.1
835 | 1118.4
836 | 1118.4
837 | 1118.1
838 | 1117.5
839 | 1117
840 | 1116.3
841 | 1115.7
842 | 1115.4
843 | 1115.7
844 | 1117.1
845 | 1117.7
846 | 1117.5
847 | 1116
848 | 1114.9
849 | 1113.9
850 | 1112.3
851 | 1111.7
852 | 1110.8
853 | 1111.9
854 | 1113.1
855 | 1115.6
856 | 1116.4
857 | 1118.4
858 | 1118.6
859 | 1118
860 | 1118.1
861 | 1118.2
862 | 1118.4
863 | 1118.6
864 | 1118.7
865 | 1118.8
866 | 1119.3
867 | 1119.8
868 | 1120
869 | 1120.1
870 | 1120.2
871 | 1120.2
872 | 1120.1
873 | 1120.1
874 | 1120.3
875 | 1120.2
876 | 1119.8
877 | 1119.3
878 | 1119.1
879 | 1119.4
880 | 1119.7
881 | 1119.5
882 | 1118.3
883 | 1117.2
884 | 1116.2
885 | 1115.4
886 | 1114.3
887 | 1112.9
888 | 1111.9
889 | 1112.1
890 | 1113.1
891 | 1113.2
892 | 1113.7
893 | 1114.4
894 | 1112.8
895 | 1111.3
896 | 1111
897 | 1110.6
898 | 1110.4
899 | 1110.3
900 | 1110.1
901 | 1110.4
902 | 1111.9
903 | 1113.5
904 | 1114.1
905 | 1114.9
906 | 1113.6
907 | 1113
908 | 1112
909 | 1111.5
910 | 1110.5
911 | 1110.1
912 | 1110.2
913 | 1110.7
914 | 1111.3
915 | 1113
916 | 1113.6
917 | 1114.7
918 | 1113.4
919 | 1113.4
920 | 1112.7
921 | 1111.9
922 | 1111.1
923 | 1110.1
924 | 1110.7
925 | 1112.8
926 | 1115.7
927 | 1116.1
928 | 1117.9
929 | 1118.4
930 | 1117.5
931 | 1116.9
932 | 1116.2
933 | 1115.3
934 | 1115
935 | 1114.4
936 | 1114.1
937 | 1115
938 | 1116.7
939 | 1118.1
940 | 1119.1
941 | 1118.4
942 | 1117.4
943 | 1116.6
944 | 1116.2
945 | 1115.7
946 | 1115.4
947 | 1114.9
948 | 1114.8
949 | 1115.4
950 | 1116.8
951 | 1118
952 | 1118.4
953 | 1119.2
954 | 1118.7
955 | 1118.6
956 | 1118.5
957 | 1118.3
958 | 1118.3
959 | 1118.4
960 | 1118.5
961 | 1119.2
962 | 1118
963 | 1114.6
964 | 1113.5
965 | 1113.1
966 | 1112.9
967 | 1112.6
968 | 1112.4
969 | 1112.1
970 | 1111.8
971 | 1111.8
972 | 1111.9
973 | 1113.4
974 | 1114.2
975 | 1116.3
976 | 1116.5
977 | 1115.5
978 | 1115
979 | 1114.7
980 | 1114.2
981 | 1113.1
982 | 1112.6
983 | 1112.2
984 | 1112.2
985 | 1112.8
986 | 1113.5
987 | 1114.7
988 | 1115.9
989 | 1114.6
990 | 1112.9
991 | 1112.3
992 | 1111.8
993 | 1111.6
994 | 1111.5
995 | 1111.5
996 | 1112.2
997 | 1112.4
998 | 1112.6
999 | 1113.1
1000 | 1112.3
1001 | 1111.9
1002 | 1111.5
1003 | 1111
1004 | 1110.8
1005 | 1110.6
1006 | 1110.7
1007 | 1110.6
1008 | 1110.9
1009 | 1111.9
1010 | 1111.7
1011 | 1112.9
1012 | 1112.7
1013 | 1111.4
1014 | 1110.8
1015 | 1110.5
1016 | 1110.4
1017 | 1110.1
1018 | 1110.2
1019 | 1110.3
1020 | 1110.9
1021 | 1113.2
1022 | 1115.7
1023 | 1114.7
1024 | 1113.3
1025 | 1111.4
1026 | 1111.4
1027 | 1115.2
1028 | 1115.9
1029 | 1116.1
1030 | 1115.9
1031 | 1115.4
1032 | 1115.7
1033 | 1116.6
1034 | 1117
1035 | 1117.2
1036 | 1117.5
1037 | 1117.5
1038 | 1117.4
1039 | 1117.1
1040 | 1116.6
1041 | 1116
1042 | 1115.6
1043 | 1115.7
1044 | 1116.6
1045 | 1117.3
1046 | 1114.2
1047 | 1112.4
1048 | 1111.9
1049 | 1111.7
1050 | 1115.7
1051 | 1116.5
1052 | 1116.9
1053 | 1117
1054 | 1115.9
1055 | 1112.8
1056 | 1111.9
1057 | 1111.8
1058 | 1112.3
1059 | 1113.6
1060 | 1113.4
1061 | 1111.8
1062 | 1111.5
1063 | 1111.7
1064 | 1111
1065 | 1110.6
1066 | 1111
1067 | 1111.6
1068 | 1112.7
1069 | 1113.3
1070 | 1112.7
1071 | 1113.1
1072 | 1111.5
1073 | 1111.1
1074 | 1110.9
1075 | 1110.5
1076 | 1110.2
1077 | 1109.8
1078 | 1109.7
1079 | 1109.5
1080 | 1109.7
1081 | 1111.8
1082 | 1114.4
1083 | 1109
1084 | 1115.8
1085 | 1115.9
1086 | 1116
1087 | 1116
1088 | 1116
1089 | 1115.8
1090 | 1115.8
1091 | 1116.4
1092 | 1117.2
1093 | 1113.9
1094 | 1112.1
1095 | 1111.3
1096 | 1110.2
1097 | 1109.9
1098 | 1109.9
1099 | 1109.5
1100 | 1109.4
1101 | 1109.1
1102 | 1109
1103 | 1109.1
1104 | 1109.2
1105 | 1108.9
1106 | 1109.3
1107 | 1109.3
1108 | 1109.3
1109 | 1108.9
1110 | 1108.4
1111 | 1108.9
1112 | 1112.3
1113 | 1112.8
1114 | 1113.2
1115 | 1112.3
1116 | 1109.9
1117 | 1110.2
1118 | 1110.4
1119 | 1109.6
1120 | 1108.3
1121 | 1107.7
1122 | 1101
1123 | 1107.5
1124 | 1106.8
1125 | 1106.5
1126 | 1106.6
1127 | 1107.5
1128 | 1109.6
1129 | 1110.2
1130 | 1110.9
1131 | 1110.2
1132 | 1109
1133 | 1109.6
1134 | 1109.1
1135 | 1108.5
1136 | 1107.5
1137 | 1106.8
1138 | 1107.5
1139 | 1110
1140 | 1112.5
1141 | 1114.4
1142 | 1115.6
1143 | 1115
1144 | 1113.3
1145 | 1111.8
1146 | 1110.7
1147 | 1111
1148 | 1110.7
1149 | 1109.7
1150 | 1108.5
1151 | 1108.4
1152 | 1108.9
1153 | 1110.3
1154 | 1110.8
1155 | 1108.7
1156 | 1107.3
1157 | 1106.7
1158 | 1106.4
1159 | 1106.2
1160 | 1106.2
1161 | 1105.8
1162 | 1105.8
1163 | 1106.4
1164 | 1109.1
1165 | 1110.7
1166 | 1112
1167 | 1110.5
1168 | 1109.2
1169 | 1107.5
1170 | 1106.5
1171 | 1099.9
1172 | 1105.8
1173 | 1105.6
1174 | 1099.8
1175 | 1107.8
1176 | 1110.3
1177 | 1112.6
1178 | 1112.9
1179 | 1110.8
1180 | 1110
1181 | 1109.2
1182 | 1108.5
1183 | 1108.2
1184 | 1108.4
1185 | 1108.8
1186 | 1110.4
1187 | 1114.2
1188 | 1117.1
1189 | 1119.7
1190 | 1120.8
1191 | 1121.9
1192 | 1120.4
1193 | 1117.5
1194 | 1115
1195 | 1114
1196 | 1113.9
1197 | 1113.6
1198 | 1112.6
1199 | 1111.2
1200 | 1109.5
1201 | 1108.3
1202 | 1107.8
1203 | 1107
1204 | 1106.6
1205 | 1106.5
1206 | 1106.1
1207 | 1109.2
1208 | 1110.4
1209 | 1110.7
1210 | 1111
1211 | 1111.2
1212 | 1107.9
1213 | 1107.1
1214 | 1106.3
1215 | 1105.3
1216 | 1105.1
1217 | 1105.1
1218 | 1107.5
1219 | 1109.2
1220 | 1109.9
1221 | 1109.5
1222 | 1107.3
1223 | 1107.5
1224 | 1109
1225 | 1109.3
1226 | 1108.2
1227 | 1107.8
1228 | 1108.1
1229 | 1107.8
1230 | 1106.7
1231 | 1106.2
1232 | 1105.4
1233 | 1105.3
1234 | 1106.9
1235 | 1108.6
1236 | 1109.1
1237 | 1109.8
1238 | 1110.1
1239 | 1107.6
1240 | 1106.5
1241 | 1105.4
1242 | 1104.6
1243 | 1104.3
1244 | 1104.1
1245 | 1104
1246 | 1104.3
1247 | 1104.4
1248 | 1104.5
1249 | 1104.4
1250 | 1104
1251 | 1103.6
1252 | 1104.1
1253 | 1107.6
1254 | 1108.3
1255 | 1108.8
1256 | 1109.2
1257 | 1109.4
1258 | 1109.3
1259 | 1105.6
1260 | 1104.8
1261 | 1104.6
1262 | 1103.9
1263 | 1103.6
1264 | 1103.4
1265 | 1106.4
1266 | 1108
1267 | 1108.9
1268 | 1106.1
1269 | 1104.5
1270 | 1105.7
1271 | 1107.6
1272 | 1107
1273 | 1107.2
1274 | 1106.7
1275 | 1106.2
1276 | 1105.2
1277 | 1103.8
1278 | 1103.2
1279 | 1103.8
1280 | 1107.2
1281 | 1108
1282 | 1107.5
1283 | 1104.1
1284 | 1103.7
1285 | 1103.6
1286 | 1103.7
1287 | 1102.6
1288 | 1102.6
1289 | 1102.4
1290 | 1102.3
1291 | 1102.1
1292 | 1101.9
1293 | 1102
1294 | 1103.1
1295 | 1103.3
1296 | 1102.9
1297 | 1102.8
1298 | 1101.9
1299 | 1101.6
1300 | 1101.6
1301 | 1101.6
1302 | 1103.6
1303 | 1105.9
1304 | 1106.7
1305 | 1107.1
1306 | 1107
1307 | 1104.8
1308 | 1105.7
1309 | 1105.9
1310 | 1105
1311 | 1103.4
1312 | 1102.4
1313 | 1102.2
1314 | 1102
1315 | 1101.7
1316 | 1101.8
1317 | 1095.6
1318 | 1102.7
1319 | 1103.2
1320 | 1104.1
1321 | 1103.7
1322 | 1102.9
1323 | 1102
1324 | 1101.6
1325 | 1101.1
1326 | 1101.2
1327 | 1101.1
1328 | 1101.3
1329 | 1101
1330 | 1102.2
1331 | 1103.7
1332 | 1105.5
1333 | 1105.8
1334 | 1105.1
1335 | 1104.5
1336 | 1103.9
1337 | 1103.9
1338 | 1103.5
1339 | 1102.7
1340 | 1102.7
1341 | 1103.3
1342 | 1105.8
1343 | 1105.4
1344 | 1105.2
1345 | 1104.9
1346 | 1103.6
1347 | 1104.3
1348 | 1104.2
1349 | 1104
1350 | 1103.9
1351 | 1103.5
1352 | 1103.6
1353 | 1105
1354 | 1107.6
1355 | 1111.7
1356 | 1113.8
1357 | 1115.8
1358 | 1116.9
1359 | 1109.6
1360 | 1114.9
1361 | 1113.9
1362 | 1113.1
1363 | 1112.5
1364 | 1111.7
1365 | 1108.5
1366 | 1107.7
1367 | 1105.9
1368 | 1105
1369 | 1104.2
1370 | 1104.1
1371 | 1103.4
1372 | 1102.8
1373 | 1102.6
1374 | 1102.2
1375 | 1102
1376 | 1101.7
1377 | 1101.6
1378 | 1101.2
1379 | 1101.1
1380 | 1100.7
1381 | 1100.7
1382 | 1100.7
1383 | 1100.6
1384 | 1100.3
1385 | 1100.1
1386 | 1103.3
1387 | 1104.7
1388 | 1105.5
1389 | 1103.7
1390 | 1102.6
1391 | 1096.5
1392 | 1102.7
1393 | 1092.1
1394 | 1100.9
1395 | 1101.1
1396 | 1100.3
1397 | 1100
1398 | 1103.4
1399 | 1104.5
1400 | 1104.9
1401 | 1102.8
1402 | 1101.8
1403 | 1101.9
1404 | 1102.7
1405 | 1095.2
1406 | 1100.7
1407 | 1100.6
1408 | 1100.3
1409 | 1100.1
1410 | 1100.1
1411 | 1100.1
1412 | 1100.7
1413 | 1100.2
1414 | 1101.8
1415 | 1103.6
1416 | 1105.4
1417 | 1108.2
1418 | 1107.2
1419 | 1103.8
1420 | 1103
1421 | 1101.7
1422 | 1100.9
1423 | 1100.4
1424 | 1100.2
1425 | 1100.5
1426 | 1101
1427 | 1101.8
1428 | 1102.4
1429 | 1102.6
1430 | 1101.3
1431 | 1100.4
1432 | 1099.7
1433 | 1099.5
1434 | 1099.1
1435 | 1099
1436 | 1099
1437 | 1100.6
1438 | 1102.1
1439 | 1103.2
1440 | 1103.3
1441 | 1103.8
1442 | 1102.8
1443 | 1101.1
1444 | 1100.1
1445 | 1100.2
1446 | 1099.7
1447 | 1099.5
1448 | 1099.5
1449 | 1101.4
1450 | 1102.1
1451 | 1101.8
1452 | 1102.5
1453 | 1102
1454 | 1101.3
1455 | 1099.7
1456 | 1098.8
1457 | 1098.9
1458 | 1098.6
1459 | 1098.4
1460 | 1098.4
1461 | 1098.3
1462 | 1099.1
1463 | 1100.4
1464 | 1101.1
1465 | 1101.6
1466 | 1100.5
1467 | 1100.3
1468 | 1099.3
1469 | 1099.7
1470 | 1099.3
1471 | 1098.3
1472 | 1098.3
1473 | 1098.3
1474 | 1098.6
1475 | 1099.2
1476 | 1099.7
1477 | 1099.1
1478 | 1098.7
1479 | 1100.1
1480 | 1102.8
1481 | 1103.5
1482 | 1103.8
1483 | 1103.9
1484 | 1104.2
1485 | 1104.1
1486 | 1100.7
1487 | 1100.2
1488 | 1101.4
1489 | 1100.4
1490 | 1099.6
1491 | 1098.9
1492 | 1098.3
1493 | 1097.9
1494 | 1097.8
1495 | 1091.7
1496 | 1097.7
1497 | 1099.1
1498 | 1100.4
1499 | 1100.9
1500 | 1101.5
1501 | 1100.5
1502 | 1098.9
1503 | 1098.4
1504 | 1098.1
1505 | 1097.8
1506 | 1097.8
1507 | 1097.6
1508 | 1097.3
1509 | 1098.3
1510 | 1099.1
1511 | 1099.6
1512 | 1100.6
1513 | 1099.8
1514 | 1099
1515 | 1098.5
1516 | 1098
1517 | 1097.7
1518 | 1097.7
1519 | 1097.7
1520 | 1097.8
1521 | 1098.4
1522 | 1099.6
1523 | 1099.8
1524 | 1098.2
1525 | 1098.3
1526 | 1098
1527 | 1099.8
1528 | 1099
1529 | 1098.1
1530 | 1098
1531 | 1097.5
1532 | 1097.7
1533 | 1099.3
1534 | 1097.8
1535 | 1097.1
1536 | 1096.9
1537 | 1097.1
1538 | 1097
1539 | 1096.7
1540 | 1096.7
1541 | 1096.4
1542 | 1096.6
1543 | 1098.7
1544 | 1099.3
1545 | 1097.1
1546 | 1096.9
1547 | 1096.6
1548 | 1097
1549 | 1096.5
1550 | 1096.3
1551 | 1096.2
1552 | 1095.8
1553 | 1095.6
1554 | 1095.8
1555 | 1095.8
1556 | 1096
1557 | 1096.2
1558 | 1096.4
1559 | 1097.1
1560 | 1096.5
1561 | 1096
1562 | 1096.1
1563 | 1098.6
1564 | 1098.7
1565 | 1097.6
1566 | 1096.6
1567 | 1096.4
1568 | 1096.4
1569 | 1097
1570 | 1099.1
1571 | 1100.5
1572 | 1101.5
1573 | 1099.7
1574 | 1100.5
1575 | 1099.6
1576 | 1098.1
1577 | 1096.9
1578 | 1096.2
1579 | 1096.1
1580 | 1096.1
1581 | 1096.6
1582 | 1097.9
1583 | 1097.8
1584 | 1097.5
1585 | 1096.3
1586 | 1096.8
1587 | 1097
1588 | 1096.8
1589 | 1096.1
1590 | 1095.9
1591 | 1096
1592 | 1097.7
1593 | 1096.6
1594 | 1096.2
1595 | 1096.9
1596 | 1096.3
1597 | 1096
1598 | 1095.5
1599 | 1095.6
1600 | 1095.1
1601 | 1094.9
1602 | 1094.5
1603 | 1094.6
1604 | 1097.3
1605 | 1095.5
1606 | 1095.8
1607 | 1096.3
1608 | 1095.8
1609 | 1096.6
1610 | 1095.7
1611 | 1095.1
1612 | 1096.4
1613 | 1096
1614 | 1095.7
1615 | 1095.2
1616 | 1095.3
1617 | 1095
1618 | 1096
1619 | 1094.8
1620 | 1094.1
1621 | 1094.1
1622 | 1094.3
1623 | 1095.3
1624 | 1095.4
1625 | 1094.9
1626 | 1094.4
1627 | 1094.2
1628 | 1094.8
1629 | 1096
1630 | 1096.2
1631 | 1096.4
1632 | 1095.6
1633 | 1095.7
1634 | 1096
1635 | 1096.1
1636 | 1096.2
1637 | 1096.9
1638 | 1094.8
1639 | 1094.6
1640 | 1095.3
1641 | 1094.7
1642 | 1095.8
1643 | 1096.2
1644 | 1097
1645 | 1097.4
1646 | 1097.2
1647 | 1096.9
1648 | 1096.2
1649 | 1095
1650 | 1094.7
1651 | 1095.1
1652 | 1095.6
1653 | 1096.5
1654 | 1097.1
1655 | 1095.4
1656 | 1095
1657 | 1094.3
1658 | 1093.4
1659 | 1093.3
1660 | 1093.1
1661 | 1092.9
1662 | 1092.7
1663 | 1093
1664 | 1093.3
1665 | 1092.8
1666 | 1092.6
1667 | 1092.7
1668 | 1093.1
1669 | 1093.4
1670 | 1092.7
1671 | 1092.7
1672 | 1092.3
1673 | 1092.2
1674 | 1091.6
1675 | 1091.7
1676 | 1091.9
1677 | 1092
1678 | 1091.7
1679 | 1092.4
1680 | 1092
1681 | 1092.5
1682 | 1092.3
1683 | 1092.5
1684 | 1091.7
1685 | 1092.1
1686 | 1094.2
1687 | 1095
1688 | 1095.1
1689 | 1095.6
1690 | 1096
1691 | 1097.3
1692 | 1097.1
1693 | 1098.2
1694 | 1097.3
1695 | 1096.9
1696 | 1096.3
1697 | 1095.8
1698 | 1095.1
1699 | 1094.5
1700 | 1093.8
1701 | 1094.3
1702 | 1095.2
1703 | 1093.2
1704 | 1092.6
1705 | 1092.3
1706 | 1092.1
1707 | 1092.4
1708 | 1094.2
1709 | 1094.3
1710 | 1093.8
1711 | 1093.4
1712 | 1093.4
1713 | 1094.1
1714 | 1094.3
1715 | 1092.5
1716 | 1091.9
1717 | 1092
1718 | 1091.7
1719 | 1091.6
1720 | 1091.2
1721 | 1091.2
1722 | 1091.2
1723 | 1091.1
1724 | 1091.3
1725 | 1091.3
1726 | 1091.9
1727 | 1092.3
1728 | 1093.8
1729 | 1093.5
1730 | 1093.4
1731 | 1092.7
1732 | 1092.4
1733 | 1086.3
1734 | 1092.2
1735 | 1091.6
1736 | 1091.6
1737 | 1094.2
1738 | 1095.9
1739 | 1093.5
1740 | 1092.8
1741 | 1092.5
1742 | 1092.2
1743 | 1091.7
1744 | 1091.6
1745 | 1091.7
1746 | 1093.7
1747 | 1092.7
1748 | 1092.1
1749 | 1092.7
1750 | 1093.1
1751 | 1092.2
1752 | 1091.8
1753 | 1092.7
1754 | 1092.7
1755 | 1091.5
1756 | 1091.5
1757 | 1091.1
1758 | 1093.5
1759 | 1094.5
1760 | 1094.8
1761 | 1095.1
1762 | 1096.1
1763 | 1096.9
1764 | 1097.2
1765 | 1097.5
1766 | 1097.3
1767 | 1096.8
1768 | 1096.5
1769 | 1096.1
1770 | 1089.8
1771 | 1095.7
1772 | 1095.5
1773 | 1095.9
1774 | 1096.6
1775 | 1093.7
1776 | 1092.7
1777 | 1092.3
1778 | 1091.9
1779 | 1093.5
1780 | 1094.1
1781 | 1093
1782 | 1092.2
1783 | 1091.8
1784 | 1091.5
1785 | 1091.8
1786 | 1092.8
1787 | 1093.7
1788 | 1091.1
1789 | 1090.8
1790 | 1090.4
1791 | 1090.5
1792 | 1092.7
1793 | 1092.6
1794 | 1092
1795 | 1091.7
1796 | 1091.2
1797 | 1091.9
1798 | 1091.5
1799 | 1090.3
1800 | 1090
1801 | 1089.8
1802 | 1089.8
1803 | 1089.6
1804 | 1089.4
1805 | 1089.5
1806 | 1089.8
1807 | 1091.4
1808 | 1091.4
1809 | 1092
1810 | 1090.8
1811 | 1091.2
1812 | 1090.8
1813 | 1090.4
1814 | 1090.1
1815 | 1089.9
1816 | 1090.2
1817 | 1089.7
1818 | 1089.5
1819 | 1089.3
1820 | 1089
1821 | 1089
1822 | 1089.1
1823 | 1089
1824 | 1089.3
1825 | 1090.3
1826 | 1089.9
1827 | 1089.4
1828 | 1089.1
1829 | 1089.2
1830 | 1088.7
1831 | 1088.8
1832 | 1088.6
1833 | 1089.3
1834 | 1090.1
1835 | 1090.6
1836 | 1090.9
1837 | 1089.7
1838 | 1089.3
1839 | 1089.2
1840 | 1089
1841 | 1089
1842 | 1091
1843 | 1090.7
1844 | 1089.8
1845 | 1090.4
1846 | 1091.2
1847 | 1090.2
1848 | 1090.4
1849 | 1091.8
1850 | 1091.1
1851 | 1089.9
1852 | 1089.5
1853 | 1089.4
1854 | 1090.8
1855 | 1090.6
1856 | 1089.9
1857 | 1090.9
1858 | 1092.1
1859 | 1090.5
1860 | 1090.4
1861 | 1090
1862 | 1089.3
1863 | 1089.4
1864 | 1088.9
1865 | 1089.1
1866 | 1088.7
1867 | 1088.7
1868 | 1088.6
1869 | 1088.7
1870 | 1088.8
1871 | 1088.8
1872 | 1088.9
1873 | 1088.9
1874 | 1088.8
1875 | 1088.7
1876 | 1088.5
1877 | 1088.4
1878 | 1089.2
1879 | 1090.6
1880 | 1090.1
1881 | 1090.2
1882 | 1090.8
1883 | 1089.3
1884 | 1088.9
1885 | 1088.6
1886 | 1088.4
1887 | 1088.3
1888 | 1088
1889 | 1088.1
1890 | 1088.2
1891 | 1088
1892 | 1088
1893 | 1088
1894 | 1088.1
1895 | 1088.4
1896 | 1088.7
1897 | 1088.9
1898 | 1088.8
1899 | 1089.6
1900 | 1088.9
1901 | 1088.5
1902 | 1088.5
1903 | 1088.2
1904 | 1088.3
1905 | 1088.1
1906 | 1088.2
1907 | 1082.9
1908 | 1089
1909 | 1089.5
1910 | 1089.2
1911 | 1089.2
1912 | 1088.6
1913 | 1088.7
1914 | 1088.2
1915 | 1087.9
1916 | 1087.9
1917 | 1087.5
1918 | 1087.5
1919 | 1087.7
1920 | 1088.3
1921 | 1088.6
1922 | 1088.6
1923 | 1088.7
1924 | 1088.2
1925 | 1087.8
1926 | 1088.1
1927 | 1087.6
1928 | 1087.6
1929 | 1087.5
1930 | 1087.6
1931 | 1081.8
1932 | 1088.2
1933 | 1088.6
1934 | 1089.4
1935 | 1088.5
1936 | 1088.5
1937 | 1087.6
1938 | 1087.6
1939 | 1087.4
1940 | 1087.3
1941 | 1087.1
1942 | 1087
1943 | 1087
1944 | 1087.7
1945 | 1088.4
1946 | 1088.1
1947 | 1088.7
1948 | 1088.9
1949 | 1088.6
1950 | 1087.8
1951 | 1087.8
1952 | 1089.4
1953 | 1089.7
1954 | 1090.4
1955 | 1091.3
1956 | 1088.8
1957 | 1088
1958 | 1087.6
1959 | 1088
1960 | 1088.1
1961 | 1087.2
1962 | 1086.8
1963 | 1089.1
1964 | 1089.7
1965 | 1089.6
1966 | 1089.7
1967 | 1089
1968 | 1087.7
1969 | 1087.3
1970 | 1086.9
1971 | 1087.4
1972 | 1086.7
1973 | 1086.6
1974 | 1087.8
1975 | 1088
1976 | 1087.4
1977 | 1087.5
1978 | 1087
1979 | 1087.8
1980 | 1089
1981 | 1090.8
1982 | 1088.6
1983 | 1088.4
1984 | 1087.9
1985 | 1088
1986 | 1090
1987 | 1090.1
1988 | 1090.7
1989 | 1090.7
1990 | 1089.9
1991 | 1089.1
1992 | 1088.5
1993 | 1089.4
1994 | 1082.9
1995 | 1090.7
1996 | 1090.6
1997 | 1090.3
1998 | 1090.2
1999 | 1089.9
2000 | 1089.9
2001 | 1089.7
2002 | 1089.7
2003 | 1089.8
2004 | 1089.9
2005 | 1091.2
2006 | 1085.2
2007 | 1090.6
2008 | 1090.5
2009 | 1090.6
2010 | 1090.3
2011 | 1089.2
2012 | 1088.7
2013 | 1088.3
2014 | 1088.1
2015 | 1088.4
2016 | 1089.8
2017 | 1088.3
2018 | 1087.3
2019 | 1087.2
2020 | 1087.6
2021 | 1087.1
2022 | 1086.5
2023 | 1086.1
2024 | 1087.7
2025 | 1088.4
2026 | 1088.1
2027 | 1088.3
2028 | 1089.7
2029 | 1087.2
2030 | 1087.3
2031 | 1086.7
2032 | 1087.5
2033 | 1086.4
2034 | 1086
2035 | 1085.7
2036 | 1085.6
2037 | 1085.9
2038 | 1087.5
2039 | 1088
2040 | 1087.2
2041 | 1086
2042 | 1085.5
2043 | 1085.4
2044 | 1085.8
2045 | 1085.3
2046 | 1085
2047 | 1084.9
2048 | 1084.8
2049 | 1086
2050 | 1086.9
2051 | 1087
2052 | 1085.4
2053 | 1084.9
2054 | 1084.6
2055 | 1084.8
2056 | 1085.1
2057 | 1084.4
2058 | 1084.3
2059 | 1084
2060 | 1084.1
2061 | 1084.1
2062 | 1084.3
2063 | 1085.9
2064 | 1084.3
2065 | 1084.5
2066 | 1084.2

## 1h_rest
Cycle | CapD/mAh | Degradation rate (%)
1 | 1113.2 | 0.00283409
2 | 1115.6
3 | 1127.2
4 | 1131.4
5 | 1134.5
6 | 1137.1
7 | 1139.8
8 | 1140.2
9 | 1141
10 | 1141.9
11 | 1143.4
12 | 1138.1
13 | 1143.6
14 | 1141.4
15 | 1140.1
16 | 1139.5
17 | 1142
18 | 1145.2
19 | 1146.2
20 | 1144.5
21 | 1142.6
22 | 1142.1
23 | 1144.7
24 | 1147.6
25 | 1147.3
26 | 1141.9
27 | 1146.2
28 | 1147
29 | 1142.1
30 | 1143.7
31 | 1143.5
32 | 1143.3
33 | 1140.1
34 | 1140.2
35 | 1142.7
36 | 1145.4
37 | 1143.9
38 | 1143.9
39 | 1144
40 | 1141.7
41 | 1145.5
42 | 1146.2
43 | 1142.9
44 | 1142
45 | 1146.9
46 | 1148.5
47 | 1149.6
48 | 1152
49 | 1139.1
50 | 1151.7
51 | 1151.6
52 | 1151.7
53 | 1151.5
54 | 1150.8
55 | 1148.1
56 | 1145.2
57 | 1142.9
58 | 1144.8
59 | 1145.6
60 | 1147
61 | 1146.2
62 | 1145.3
63 | 1144.8
64 | 1145.9
65 | 1149.4
66 | 1148.7
67 | 1149
68 | 1150.2
69 | 1151.1
70 | 1150.7
71 | 1145.5
72 | 1144.4
73 | 1144.2
74 | 1143.7
75 | 1143.3
76 | 1143.2
77 | 1143
78 | 1143.2
79 | 1143.3
80 | 1143
81 | 1144
82 | 1144.8
83 | 1144.6
84 | 1143.7
85 | 1143.4
86 | 1143.6
87 | 1148.1
88 | 1145.5
89 | 1145.3
90 | 1145.1
91 | 1150
92 | 1150.9
93 | 1151.6
94 | 1152.2
95 | 1152.4
96 | 1152.4
97 | 1152.1
98 | 1152.1
99 | 1152.9
100 | 1153.5
101 | 1153.8
102 | 1153.5
103 | 1153.5
104 | 1153.4
105 | 1153.6
106 | 1155.1
107 | 1154.1
108 | 1153.1
109 | 1151.8
110 | 1150.8
111 | 1151
112 | 1151.6
113 | 1151.2
114 | 1149.9
115 | 1149.7
116 | 1150.5
117 | 1152.6
118 | 1153.3
119 | 1153.5
120 | 1153.8
121 | 1153.9
122 | 1150.8
123 | 1148.1
124 | 1147.8
125 | 1147.2
126 | 1146.6
127 | 1146.6
128 | 1151.1
129 | 1152.4
130 | 1152.9
131 | 1153.1
132 | 1152.6
133 | 1152.1
134 | 1152.4
135 | 1153.3
136 | 1149.1
137 | 1149.9
138 | 1152.1
139 | 1148
140 | 1147
141 | 1146.5
142 | 1146.2
143 | 1146.2
144 | 1147
145 | 1147.1
146 | 1147.3
147 | 1148.9
148 | 1147.9
149 | 1148.9
150 | 1148
151 | 1147.6
152 | 1146.9
153 | 1147.1
154 | 1146.5
155 | 1145.6
156 | 1145.7
157 | 1145.6
158 | 1145.5
159 | 1145.2
160 | 1145.6
161 | 1145.2
162 | 1145.3
163 | 1145.1
164 | 1147
165 | 1146.2
166 | 1146.4
167 | 1145.9
168 | 1150.4
169 | 1151.7
170 | 1142.7
171 | 1150.8
172 | 1152
173 | 1152.4
174 | 1152.7
175 | 1152.7
176 | 1152.7
177 | 1152.3
178 | 1152.4
179 | 1151.9
180 | 1152
181 | 1153
182 | 1153
183 | 1153.1
184 | 1152.8
185 | 1151.4
186 | 1151
187 | 1152.2
188 | 1151.8
189 | 1150.7
190 | 1149.7
191 | 1148.9
192 | 1149.1
193 | 1150.9
194 | 1150.2
195 | 1149.4
196 | 1148.8
197 | 1148.2
198 | 1148.3
199 | 1149.2
200 | 1149.2
201 | 1149.6
202 | 1150.1
203 | 1150.7
204 | 1151.9
205 | 1152.6
206 | 1151.6
207 | 1151.1
208 | 1150.2
209 | 1149.6
210 | 1151.2
211 | 1152.6
212 | 1151.7
213 | 1150.5
214 | 1149.6
215 | 1149.1
216 | 1151.7
217 | 1152.3
218 | 1152
219 | 1150.5
220 | 1150.1
221 | 1150.2
222 | 1153
223 | 1153.4
224 | 1152.7
225 | 1152
226 | 1152
227 | 1153
228 | 1154
229 | 1154.1
230 | 1153.4
231 | 1152.9
232 | 1152.9
233 | 1153.1
234 | 1152.8
235 | 1152.7
236 | 1152.9
237 | 1152.8
238 | 1152.8
239 | 1152.8
240 | 1152.6
241 | 1152.3
242 | 1150.7
243 | 1149.2
244 | 1147
245 | 1147.7
246 | 1149.8
247 | 1148.5
248 | 1148.4
249 | 1147.7
250 | 1145.9
251 | 1146.8
252 | 1148.6
253 | 1147.1
254 | 1146.2
255 | 1144.9
256 | 1144.3
257 | 1148.1
258 | 1150.2
259 | 1149.5
260 | 1150.3
261 | 1150.9
262 | 1151.3
263 | 1149.1
264 | 1147.7
265 | 1149.6
266 | 1150.9
267 | 1151.4
268 | 1151.1
269 | 1150.9
270 | 1149.4
271 | 1146.1
272 | 1146.7
273 | 1150.3
274 | 1150
275 | 1150.9
276 | 1150
277 | 1147.9
278 | 1146.1
279 | 1143.6
280 | 1143.6
281 | 1144.5
282 | 1143.1
283 | 1142.7
284 | 1142.1
285 | 1141.9
286 | 1142
287 | 1142.9
288 | 1141.2
289 | 1141.7
290 | 1141.3
291 | 1140.9
292 | 1143
293 | 1143.3
294 | 1142.4
295 | 1142
296 | 1142.1
297 | 1143.7
298 | 1146.4
299 | 1149
300 | 1149.6
301 | 1149.5
302 | 1148.5
303 | 1146.6
304 | 1147.6
305 | 1148.7
306 | 1147.1
307 | 1146.4
308 | 1144.6
309 | 1144.8
310 | 1148.2
311 | 1148.9
312 | 1148.5
313 | 1148.9
314 | 1149
315 | 1149.7
316 | 1146.5
317 | 1147.8
318 | 1150.1
319 | 1148.9
320 | 1147.6
321 | 1147.9
322 | 1149.5
323 | 1149.7
324 | 1149.5
325 | 1149.1
326 | 1149
327 | 1149.7
328 | 1145.8
329 | 1144.4
330 | 1143.9
331 | 1147.6
332 | 1149.2
333 | 1147.7
334 | 1147.9
335 | 1147.1
336 | 1144.7
337 | 1143.3
338 | 1143.1
339 | 1144.2
340 | 1145.2
341 | 1143.4
342 | 1142.6
343 | 1146.8
344 | 1147.9
345 | 1146.8
346 | 1147.2
347 | 1145.6
348 | 1143.3
349 | 1142.4
350 | 1142.4
351 | 1144
352 | 1143.9
353 | 1142.4
354 | 1146.2
355 | 1147.7
356 | 1147.6
357 | 1148.5
358 | 1148.9
359 | 1149
360 | 1149.3
361 | 1149.4
362 | 1149
363 | 1144.3
364 | 1142.9
365 | 1142.1
366 | 1141.4
367 | 1141.2
368 | 1141.7
369 | 1142.4
370 | 1142.7
371 | 1146.8
372 | 1148.3
373 | 1147.3
374 | 1147.3
375 | 1148
376 | 1147.8
377 | 1147.2
378 | 1146.9
379 | 1146.9
380 | 1148.2
381 | 1149.9
382 | 1150.3
383 | 1150.5
384 | 1150.4
385 | 1150.5
386 | 1150.1
387 | 1146.6
388 | 1149.7
389 | 1149.3
390 | 1148.4
391 | 1147.9
392 | 1149
393 | 1150.8
394 | 1150.7
395 | 1150.5
396 | 1150.7
397 | 1150.6
398 | 1150.5
399 | 1150.9
400 | 1150.9
401 | 1150.5
402 | 1149.6
403 | 1149
404 | 1150.4
405 | 1150.3
406 | 1149.5
407 | 1148.1
408 | 1147.6
409 | 1148.2
410 | 1150.1
411 | 1150.4
412 | 1150.3
413 | 1148.9
414 | 1147.5
415 | 1147.6
416 | 1149.3
417 | 1149
418 | 1147.4
419 | 1146.8
420 | 1146.4
421 | 1146.5
422 | 1147.5
423 | 1148.4
424 | 1148
425 | 1147
426 | 1145.7
427 | 1146.2
428 | 1147.8
429 | 1146
430 | 1143.6
431 | 1141.4
432 | 1142.6
433 | 1146.3
434 | 1148.6
435 | 1148.2
436 | 1148.4
437 | 1148.7
438 | 1149.2
439 | 1150.1
440 | 1150.2
441 | 1150.4
442 | 1150.3
443 | 1150
444 | 1149.4
445 | 1149.7
446 | 1149.2
447 | 1147.2
448 | 1145.4
449 | 1142.9
450 | 1143.1
451 | 1144.1
452 | 1144.2
453 | 1141.4
454 | 1140.9
455 | 1140.4
456 | 1141.2
457 | 1143.8
458 | 1144.6
459 | 1143.1
460 | 1141.2
461 | 1140.9
462 | 1141.5
463 | 1144.3
464 | 1144.1
465 | 1143.3
466 | 1141.9
467 | 1140.6
468 | 1148.1
469 | 1148.3
470 | 1147.9
471 | 1146.8
472 | 1145.7
473 | 1145
474 | 1147.1
475 | 1149.6
476 | 1148.1
477 | 1147.1
478 | 1146.4
479 | 1145.8
480 | 1147.8
481 | 1149.2
482 | 1149.2
483 | 1149.1
484 | 1149.1
485 | 1149.3
486 | 1148.6
487 | 1144.4
488 | 1144
489 | 1143.5
490 | 1143
491 | 1143.3
492 | 1145.5
493 | 1147.1
494 | 1145.7
495 | 1145.1
496 | 1143.6
497 | 1143.4
498 | 1145.2
499 | 1146.7
500 | 1143.8
501 | 1143.2
502 | 1143
503 | 1143.2
504 | 1144.1
505 | 1143.3
506 | 1142.6
507 | 1142
508 | 1141.8
509 | 1142.8
510 | 1143.9
511 | 1143.2
512 | 1142.2
513 | 1141.7
514 | 1141.6
515 | 1143.7
516 | 1146.4
517 | 1143.2
518 | 1145.6
519 | 1147.2
520 | 1146.7
521 | 1147.3
522 | 1148.1
523 | 1148.5
524 | 1148.1
525 | 1147.3
526 | 1146.8
527 | 1148.3
528 | 1143.9
529 | 1143.7
530 | 1147.4
531 | 1148
532 | 1144
533 | 1143.3
534 | 1145.3
535 | 1143.5
536 | 1143.4
537 | 1142.5
538 | 1143
539 | 1144
540 | 1144.3
541 | 1142.6
542 | 1142.2
543 | 1141.6
544 | 1141.4
545 | 1143
546 | 1147.1
547 | 1147.1
548 | 1147.2
549 | 1147.1
550 | 1147.8
551 | 1144.9
552 | 1142.9
553 | 1141.8
554 | 1141.3
555 | 1141
556 | 1140.9
557 | 1140.9
558 | 1140.9
559 | 1140.7
560 | 1142.5
561 | 1144.8
562 | 1142.3
563 | 1142.2
564 | 1141.2
565 | 1133.5
566 | 1139.2
567 | 1138.8
568 | 1140.7
569 | 1142.7
570 | 1141.9
571 | 1141.6
572 | 1140
573 | 1139.4
574 | 1143.4
575 | 1147.2
576 | 1145.8
577 | 1143.3
578 | 1143.1
579 | 1140.7
580 | 1141.3
581 | 1142.8
582 | 1139.8
583 | 1138.7
584 | 1138.4
585 | 1138.2
586 | 1140.7
587 | 1143.7
588 | 1141.8
589 | 1139
590 | 1138.3
591 | 1138.4
592 | 1142.2
593 | 1144.8
594 | 1142.4
595 | 1140.9
596 | 1141
597 | 1143.2
598 | 1148.3
599 | 1150.9
600 | 1150.4
601 | 1146.8
602 | 1146.1
603 | 1145
604 | 1142.1
605 | 1140.4
606 | 1139.3
607 | 1139.5
608 | 1143
609 | 1143.7
610 | 1140
611 | 1138.6
612 | 1137.9
613 | 1141.5
614 | 1142.4
615 | 1143.5
616 | 1142.3
617 | 1141.2
618 | 1140.6
619 | 1139.4
620 | 1138.4
621 | 1140.8
622 | 1142.2
623 | 1140.3
624 | 1138.7
625 | 1137.5
626 | 1137.1
627 | 1137.5
628 | 1137.5
629 | 1136.8
630 | 1140.3
631 | 1141.8
632 | 1142.5
633 | 1139.1
634 | 1137.8
635 | 1136.9
636 | 1138.3
637 | 1141.5
638 | 1137.9
639 | 1140.5
640 | 1140.6
641 | 1139.5
642 | 1137.1
643 | 1137.1
644 | 1141.1
645 | 1137.5
646 | 1137.1
647 | 1135.9
648 | 1135.9
649 | 1135.6
650 | 1135.7
651 | 1136.4
652 | 1136
653 | 1135.1
654 | 1135.6
655 | 1139.6
656 | 1140.5
657 | 1139.1
658 | 1139.6
659 | 1137
660 | 1136.1
661 | 1135.8
662 | 1136.4
663 | 1137.5
664 | 1137.4
665 | 1135.7
666 | 1135.3
667 | 1135.2
668 | 1135.6
669 | 1139
670 | 1139.4
671 | 1138.1
672 | 1137.6
673 | 1137
674 | 1139.4
675 | 1139.5
676 | 1137.9
677 | 1138.3
678 | 1138
679 | 1137.8
680 | 1141.6
681 | 1146.5
682 | 1148.3
683 | 1147.1
684 | 1145.9
685 | 1144.8
686 | 1141.3
687 | 1138.9
688 | 1138.2
689 | 1137.1
690 | 1136.6
691 | 1136
692 | 1135.4
693 | 1135.2
694 | 1135.1
695 | 1134.6
696 | 1138.6
697 | 1139.3
698 | 1130.9
699 | 1127.3
700 | 1135.1
701 | 1134.6
702 | 1138.5
703 | 1137
704 | 1136.7
705 | 1130.2
706 | 1134.5
707 | 1134.1
708 | 1134.2
709 | 1134.4
710 | 1137.2
711 | 1141.4
712 | 1137.7
713 | 1135.7
714 | 1134.3
715 | 1134.5
716 | 1135.9
717 | 1136.6
718 | 1134.5
719 | 1133.6
720 | 1133
721 | 1135
722 | 1137.6
723 | 1137.8
724 | 1134.9
725 | 1134.3
726 | 1133.3
727 | 1136
728 | 1136.6
729 | 1136
730 | 1133.4
731 | 1133
732 | 1132.5
733 | 1133.1
734 | 1135.2
735 | 1135.3
736 | 1134.3
737 | 1133.7
738 | 1132.5
739 | 1133
740 | 1134
741 | 1132.8
742 | 1137.2
743 | 1138
744 | 1138.4
745 | 1135.1
746 | 1135.7
747 | 1133.9
748 | 1132.7
749 | 1132.3
750 | 1132.4
751 | 1134.8
752 | 1135.7
753 | 1133.3
754 | 1132.5
755 | 1132.3
756 | 1131.6
757 | 1134.2
758 | 1135
759 | 1133.3
760 | 1132.4
761 | 1132.4
762 | 1132.6
763 | 1134.5
764 | 1132.5
765 | 1134.4
766 | 1133
767 | 1132.2
768 | 1133.2
769 | 1132
770 | 1131.6
771 | 1131.4
772 | 1131.1
773 | 1133.2
774 | 1131.9
775 | 1131.6
776 | 1131
777 | 1130.9
778 | 1130.6
779 | 1130.7
780 | 1131.1
781 | 1131.9
782 | 1130.6
783 | 1133.3
784 | 1132.5
785 | 1131.3
786 | 1132.8
787 | 1135.5
788 | 1135.3
789 | 1133.8
790 | 1131.7
791 | 1131.3
792 | 1132.3
793 | 1132.2
794 | 1131.4
795 | 1132
796 | 1131
797 | 1132
798 | 1131.1
799 | 1131.6
800 | 1130.7
801 | 1130.1
802 | 1129.7
803 | 1131.8
804 | 1130.6
805 | 1131.5
806 | 1130.7
807 | 1131.5
808 | 1130.8
809 | 1130.5
810 | 1130.9
811 | 1129.2
812 | 1129.5
813 | 1130.3
814 | 1129.4
815 | 1130.4
816 | 1131.5
817 | 1130.7
818 | 1131.4
819 | 1131.7
820 | 1130
821 | 1130
822 | 1131.5
823 | 1132.5
824 | 1132.2
825 | 1130.5
826 | 1130.3
827 | 1131.5
828 | 1130.2
829 | 1129.9
830 | 1128.7
831 | 1128.3
832 | 1128.2
833 | 1128.1
834 | 1128.2
835 | 1128.8
836 | 1128.3
837 | 1127.6
838 | 1127.3
839 | 1127.2
840 | 1128
841 | 1128
842 | 1127.7
843 | 1128.2
844 | 1130.5
845 | 1131.3
846 | 1132.2
847 | 1133.2
848 | 1132.4
849 | 1131.1
850 | 1130
851 | 1130.6
852 | 1128.7
853 | 1128.1
854 | 1129.1
855 | 1129.7
856 | 1129.2
857 | 1130.6
858 | 1127.9
859 | 1127.4
860 | 1127.2
861 | 1127.2
862 | 1127.2
863 | 1128
864 | 1129.8
865 | 1129.3
866 | 1128.2
867 | 1127.8
868 | 1128.2
869 | 1131.6
870 | 1128.9
871 | 1127.9
872 | 1127.8
873 | 1129.1
874 | 1128.3
875 | 1128.3
876 | 1128.4
877 | 1127.7
878 | 1127.4
879 | 1130.4
880 | 1131.3
881 | 1132.4
882 | 1133.3
883 | 1132.8
884 | 1132.2
885 | 1131.6
886 | 1131.9
887 | 1129.7
888 | 1128.2
889 | 1129.8
890 | 1129
891 | 1128
892 | 1128.3
893 | 1128.2
894 | 1126.7
895 | 1127.6
896 | 1128.2
897 | 1127.5
898 | 1128.3
899 | 1126.3
900 | 1125.9
901 | 1125.6
902 | 1125.7
903 | 1127.6
904 | 1128.4
905 | 1126.8
906 | 1126.6
907 | 1125.9
908 | 1125.6
909 | 1125.3
910 | 1125.4
911 | 1125.9
912 | 1126.1
913 | 1125.6
914 | 1125.3
915 | 1125.1
916 | 1126.4
917 | 1126.9
918 | 1125.6
919 | 1125.3
920 | 1127.3
921 | 1126.2
922 | 1127.3
923 | 1127.1
924 | 1126.7
925 | 1125.8
926 | 1127.1
927 | 1127.1
928 | 1127.5
929 | 1126.3
930 | 1126.1
931 | 1125.8
932 | 1125.4
933 | 1125.2
934 | 1125.5
935 | 1125.6
936 | 1125.4
937 | 1125.5
938 | 1127.1
939 | 1127.1
940 | 1119.7
941 | 1125.2
942 | 1125
943 | 1124.8
944 | 1124.8
945 | 1124.9
946 | 1125.5
947 | 1126
948 | 1126.1
949 | 1125.2
950 | 1125.2
951 | 1125.1
952 | 1126
953 | 1126.3
954 | 1120.1
955 | 1125.2
956 | 1124.7
957 | 1124.4
958 | 1125.1
959 | 1125.5
960 | 1125
961 | 1125
962 | 1124.5
963 | 1124.7
964 | 1125.1
965 | 1126.1
966 | 1124.8
967 | 1124.3
968 | 1124
969 | 1124
970 | 1125.5
971 | 1125.6
972 | 1125.7
973 | 1124.7
974 | 1126.6
975 | 1127.6
976 | 1125
977 | 1124.9
978 | 1124.3
979 | 1126.4
980 | 1126.7
981 | 1125.8
982 | 1124.3
983 | 1124.1
984 | 1123.8
985 | 1124.8
986 | 1124.4
987 | 1125.5
988 | 1128.2
989 | 1125.2
990 | 1126.7
991 | 1127.6
992 | 1127.4
993 | 1125.8
994 | 1126.4
995 | 1127.6
996 | 1127.3
997 | 1127
998 | 1126.8
999 | 1127.2
1000 | 1128.4
1001 | 1127.5
1002 | 1127.2
1003 | 1125.7
1004 | 1125.3
1005 | 1126.7
1006 | 1124.6
1007 | 1124.8
1008 | 1123.4
1009 | 1125.5
1010 | 1125.6
1011 | 1124.8
1012 | 1124.6
1013 | 1124.6
1014 | 1123.2
1015 | 1123.4
1016 | 1125.2
1017 | 1123.5
1018 | 1122.7
1019 | 1122.6
1020 | 1122.2
1021 | 1122.9
1022 | 1124.1
1023 | 1122.4
1024 | 1122.4
1025 | 1121.9
1026 | 1121.5
1027 | 1121.6
1028 | 1123.1
1029 | 1122.2

## 2h_rest
Cycle | CapD/mAh | Degradation rate (%)
1 | 1154.4 | 0.003314993
2 | 1125.1
3 | 1128.1
4 | 1131.9
5 | 1134.4
6 | 1134.7
7 | 1135.4
8 | 1131.9
9 | 1137.2
10 | 1133.3
11 | 1132.8
12 | 1138.1
13 | 1137.9
14 | 1135.3
15 | 1134.1
16 | 1137.9
17 | 1138.6
18 | 1138.8
19 | 1139
20 | 1136.5
21 | 1135.6
22 | 1134.7
23 | 1132.6
24 | 1136.9
25 | 1136.1
26 | 1136.8
27 | 1134.3
28 | 1138.3
29 | 1134.9
30 | 1134
31 | 1140.3
32 | 1142.9
33 | 1129.2
34 | 1142.6
35 | 1143
36 | 1142.2
37 | 1139.2
38 | 1135
39 | 1135.4
40 | 1138.3
41 | 1137.3
42 | 1136.1
43 | 1136.4
44 | 1140.9
45 | 1140.1
46 | 1142.1
47 | 1142.2
48 | 1136.4
49 | 1135.6
50 | 1134.8
51 | 1134.4
52 | 1134.6
53 | 1134.5
54 | 1134.6
55 | 1136.4
56 | 1136.4
57 | 1135.3
58 | 1135.8
59 | 1137.2
60 | 1136.5
61 | 1141.5
62 | 1142.8
63 | 1144.1
64 | 1144.2
65 | 1143.6
66 | 1143.3
67 | 1144.5
68 | 1145.1
69 | 1144.5
70 | 1144.7
71 | 1146.1
72 | 1145.6
73 | 1143.7
74 | 1142
75 | 1142.4
76 | 1143
77 | 1141.1
78 | 1141.8
79 | 1144.8
80 | 1145.3
81 | 1145.5
82 | 1145
83 | 1139.7
84 | 1138.6
85 | 1137.8
86 | 1143
87 | 1144.4
88 | 1145
89 | 1144.1
90 | 1143.6
91 | 1144.6
92 | 1144.4
93 | 1144.7
94 | 1139.1
95 | 1138
96 | 1137.6
97 | 1138.6
98 | 1138.8
99 | 1140.3
100 | 1139.7
101 | 1140
102 | 1138.6
103 | 1138.7
104 | 1137.8
105 | 1137.6
106 | 1137.2
107 | 1137.3
108 | 1137.1
109 | 1136.9
110 | 1137.2
111 | 1137.6
112 | 1137.7
113 | 1142
114 | 1136
115 | 1144.2
116 | 1144.7
117 | 1144.9
118 | 1145
119 | 1144.4
120 | 1144.3
121 | 1143.5
122 | 1145
123 | 1145.5
124 | 1144.6
125 | 1142.7
126 | 1144.1
127 | 1142.9
128 | 1141.4
129 | 1140.4
130 | 1142.8
131 | 1141.7
132 | 1140.6
133 | 1139.8
134 | 1141
135 | 1141.3
136 | 1141.8
137 | 1143
138 | 1145
139 | 1143
140 | 1141.9
141 | 1141.6
142 | 1145.2
143 | 1143.6
144 | 1141.8
145 | 1141.5
146 | 1144.8
147 | 1143.3
148 | 1142.2
149 | 1143.2
150 | 1145.7
151 | 1144.8
152 | 1144.2
153 | 1145.5
154 | 1146.5
155 | 1145.4
156 | 1145.3
157 | 1145.3
158 | 1145
159 | 1145
160 | 1145
161 | 1145.2
162 | 1144.7
163 | 1142.9
164 | 1139.9
165 | 1140.2
166 | 1141.9
167 | 1140.5
168 | 1139.3
169 | 1139.5
170 | 1140.6
171 | 1138.5
172 | 1136.9
173 | 1140.4
174 | 1142
175 | 1142.7
176 | 1143.8
177 | 1140.4
178 | 1139.4
179 | 1143.5
180 | 1144
181 | 1143.3
182 | 1140.8
183 | 1138.5
184 | 1142.7
185 | 1143.4
186 | 1142.1
187 | 1138.8
188 | 1135.7
189 | 1136.7
190 | 1135.1
191 | 1134.8
192 | 1134.7
193 | 1135.2
194 | 1133.8
195 | 1133.9
196 | 1133.2
197 | 1135.9
198 | 1135
199 | 1134.4
200 | 1136.6
201 | 1141
202 | 1142.5
203 | 1142.7
204 | 1139.2
205 | 1141.7
206 | 1139.9
207 | 1138.2
208 | 1137.1
209 | 1141.2
210 | 1141.2
211 | 1141.8
212 | 1142.1
213 | 1138.5
214 | 1143.1
215 | 1141.1
216 | 1140.1
217 | 1142.5
218 | 1142.6
219 | 1141.8
220 | 1142.2
221 | 1138.7
222 | 1136.6
223 | 1141.5
224 | 1142.8
225 | 1141.1
226 | 1138.4
227 | 1136
228 | 1136.2
229 | 1137.8
230 | 1135.3
231 | 1140.5
232 | 1137.7
233 | 1139.7
234 | 1137
235 | 1135.3
236 | 1136
237 | 1136.8
238 | 1135.6
239 | 1140.7
240 | 1141
241 | 1141.9
242 | 1142.3
243 | 1142.6
244 | 1139.9
245 | 1135.8
246 | 1134.7
247 | 1134.2
248 | 1134.7
249 | 1135.6
250 | 1141.1
251 | 1140.5
252 | 1141.4
253 | 1141.2
254 | 1140.4
255 | 1139.7
256 | 1142.1
257 | 1143.2
258 | 1143.4
259 | 1143.7
260 | 1141.7
261 | 1140.8
262 | 1142
263 | 1141
264 | 1142.8
265 | 1143.7
266 | 1143.8
267 | 1143.8
268 | 1144
269 | 1144.1
270 | 1143.4
271 | 1142
272 | 1143.6
273 | 1143.1
274 | 1141.3
275 | 1140.6
276 | 1143.4
277 | 1143.8
278 | 1142.1
279 | 1140.3
280 | 1142.7
281 | 1141.4
282 | 1140
283 | 1139.4
284 | 1140.7
285 | 1141.2
286 | 1139.9
287 | 1138.4
288 | 1140.8
289 | 1137.8
290 | 1134.8
291 | 1135.9
292 | 1141.5
293 | 1141.2
294 | 1141.8
295 | 1142.6
296 | 1143.2
297 | 1143.4
298 | 1143.3
299 | 1142.4
300 | 1142.8
301 | 1139.7
302 | 1136.4
303 | 1135.9
304 | 1138.2
305 | 1134.1
306 | 1133.7
307 | 1134.2
308 | 1138.2
309 | 1136.2
310 | 1133
311 | 1134.8
312 | 1137.5
313 | 1136.6
314 | 1133.8
315 | 1142.3
316 | 1142.4
317 | 1140.3
318 | 1138.6
319 | 1140.2
320 | 1142.2
321 | 1140.2
322 | 1139.2
323 | 1140.6
324 | 1142.6
325 | 1142.5
326 | 1142.4
327 | 1142.6
328 | 1137.1
329 | 1136.4
330 | 1136
331 | 1138.5
332 | 1140.2
333 | 1138.4
334 | 1136.4
335 | 1137.7
336 | 1139.5
337 | 1136.2
338 | 1135.9
339 | 1137.4
340 | 1136.3
341 | 1135.4
342 | 1135.1
343 | 1136.4
344 | 1136.3
345 | 1134.8
346 | 1135
347 | 1139.3
348 | 1136.3
349 | 1140.7
350 | 1140.3
351 | 1141.8
352 | 1142
353 | 1141.2
354 | 1140.3
355 | 1141.6
356 | 1137.2
357 | 1141.4
358 | 1137.4
359 | 1136.7
360 | 1137.6
361 | 1136.5
362 | 1136.5
363 | 1138.8
364 | 1136.1
365 | 1135.4
366 | 1134.7
367 | 1140.5
368 | 1140.7
369 | 1140.9
370 | 1141
371 | 1137.4
372 | 1135.1
373 | 1134.8
374 | 1134.2
375 | 1134.4
376 | 1134.6
377 | 1137.9
378 | 1138.4
379 | 1136.1
380 | 1133.5
381 | 1132.5
382 | 1132.8
383 | 1136.6
384 | 1135.4
385 | 1133.4
386 | 1134.9
387 | 1141.2
388 | 1137.8
389 | 1136.7
390 | 1134.1
391 | 1136.5
392 | 1132.7
393 | 1132.2
394 | 1132.1
395 | 1137.7
396 | 1134.1
397 | 1132.2
398 | 1133.5
399 | 1139.3
400 | 1135.6
401 | 1134.5
402 | 1139.6
403 | 1145.5
404 | 1144.7
405 | 1140.3
406 | 1138
407 | 1134.7
408 | 1133.3
409 | 1137.8
410 | 1137.5
411 | 1133.8
412 | 1132.4
413 | 1136.8
414 | 1135.8
415 | 1135.1
416 | 1134.5
417 | 1132.4
418 | 1136.2
419 | 1137.1
420 | 1132.4
421 | 1131.1
422 | 1131.7
423 | 1131.2
424 | 1135.3
425 | 1136.5
426 | 1132.7
427 | 1131.1
428 | 1133.3
429 | 1133.7
430 | 1135
431 | 1134.4
432 | 1131.3
433 | 1135.5
434 | 1131
435 | 1131.1
436 | 1130
437 | 1129.5
438 | 1131.1
439 | 1129.5
440 | 1129.8
441 | 1135
442 | 1132.1
443 | 1132.2
444 | 1130
445 | 1123.5
446 | 1131.2
447 | 1130.3
448 | 1129
449 | 1129.2
450 | 1133.3
451 | 1132.8
452 | 1131.4
453 | 1131.2
454 | 1133.3
455 | 1132.4
456 | 1132.2
457 | 1132.5
458 | 1140.5
459 | 1143
460 | 1140.6
461 | 1137.5
462 | 1133.1
463 | 1131.9
464 | 1130.4
465 | 1129.9
466 | 1129.4
467 | 1129
468 | 1129.2
469 | 1134.1
470 | 1131.1
471 | 1128.9
472 | 1130.1
473 | 1131
474 | 1130.8
475 | 1128.7
476 | 1127.9
477 | 1128.8
478 | 1134.5
479 | 1131.9
480 | 1129.3
481 | 1128.9
482 | 1131.2
483 | 1128.9
484 | 1127.4
485 | 1129
486 | 1131.7
487 | 1129.7
488 | 1128.2
489 | 1130.3
490 | 1131.2
491 | 1128.1
492 | 1127.2
493 | 1127.6
494 | 1130.3
495 | 1129
496 | 1127.6
497 | 1127.4
498 | 1128.9
499 | 1131.3
500 | 1133
501 | 1131.2
502 | 1129.8
503 | 1127.5
504 | 1126.8
505 | 1129.2
506 | 1130.7
507 | 1127.2
508 | 1126.8
509 | 1128.6
510 | 1129.6
511 | 1127.6
512 | 1127.2
513 | 1128.7
514 | 1127.4
515 | 1128.7
516 | 1127
517 | 1126.6
518 | 1126.2
519 | 1126.1
520 | 1128.3
521 | 1126.7
522 | 1126
523 | 1125.6
524 | 1125.9
525 | 1126.4
526 | 1125.9
527 | 1128.3
528 | 1126.2
529 | 1129.7
530 | 1130.2
531 | 1127.5
532 | 1126.2
533 | 1128
534 | 1126.5
535 | 1126.6
536 | 1126.4
537 | 1126.3
538 | 1125.5
539 | 1124.8
540 | 1125.6
541 | 1126.4
542 | 1125.8
543 | 1126.3
544 | 1125
545 | 1126.2
546 | 1124.7
547 | 1125.1
548 | 1125.2
549 | 1126.5
550 | 1126.5
551 | 1127.3
552 | 1126.2
553 | 1126.9
554 | 1127.6
555 | 1125.4
556 | 1126.7
557 | 1125.5
558 | 1123.9
559 | 1123.4
560 | 1123.4
561 | 1123.7
562 | 1123.1
563 | 1122.7
564 | 1122.5
565 | 1123.8
566 | 1122.7
567 | 1125
568 | 1126.4
569 | 1128
570 | 1127.8
571 | 1125.8
572 | 1125.3
573 | 1123.7
574 | 1123.8
575 | 1124.7
576 | 1124.7
577 | 1122.9
578 | 1122.6
579 | 1122.1
580 | 1122.7
581 | 1125.1
582 | 1123.9
583 | 1123.2
584 | 1126.5
585 | 1124.1
586 | 1123
587 | 1124.8
588 | 1124.6
589 | 1123.6
590 | 1122.6
591 | 1126.1
592 | 1126.9
593 | 1129
594 | 1127.9
595 | 1127.3
596 | 1127.3
597 | 1123.7
598 | 1125.7
599 | 1123.5
600 | 1124.1
601 | 1122.3
602 | 1124.5
603 | 1123.4
604 | 1123
605 | 1121.6
606 | 1121.1
607 | 1123.6
608 | 1122
609 | 1117.1
610 | 1122
611 | 1121.3
612 | 1121.1
613 | 1122.6
614 | 1121.1
615 | 1121.1
616 | 1122.6
617 | 1121.6
618 | 1121.6
619 | 1122.2
620 | 1122.6
621 | 1123.3
622 | 1121.8
623 | 1122.3
624 | 1122.4
625 | 1121.7
626 | 1121.2
627 | 1120.8
628 | 1121.2
629 | 1121
630 | 1121.1
631 | 1122.7
632 | 1121.2
633 | 1120.8
634 | 1120.7
635 | 1120.4
636 | 1121.2
637 | 1121.9
638 | 1120.9
639 | 1120.9
640 | 1121.7
641 | 1121.7
642 | 1120.7
643 | 1120.2
644 | 1120.9
645 | 1121.3
646 | 1120.8
647 | 1120.3
648 | 1121.2
649 | 1121.2
650 | 1120.3
651 | 1119.7
652 | 1121.1
653 | 1121.6
654 | 1120.7
655 | 1122.9
656 | 1120.6
657 | 1121.1
658 | 1121.9
659 | 1122.3
660 | 1120.2
661 | 1119.6
662 | 1121.3
663 | 1120.3
664 | 1117.9
665 | 1121.2
666 | 1123.5
667 | 1122.7
668 | 1122.7
669 | 1123.6
670 | 1123.2
671 | 1123
672 | 1124.8
673 | 1123.7
674 | 1122
675 | 1121.8
676 | 1121
677 | 1120
678 | 1121.2
679 | 1121.4
680 | 1120.4
681 | 1119.6
682 | 1119.3
683 | 1121
684 | 1119
685 | 1118.4
686 | 1118.4
687 | 1120.4
688 | 1118.7
689 | 1117.7
690 | 1117.7
691 | 1118.1

## 3h_rest
Cycle | CapD/mAh | Degradation rate (%)
1 | 1107.5 | 0.006022777
2 | 1104.9
3 | 1117
4 | 1121.9
5 | 1125.1
6 | 1127.3
7 | 1122.6
8 | 1125.4
9 | 1125.4
10 | 1130.2
11 | 1128.3
12 | 1126.9
13 | 1130
14 | 1124.1
15 | 1130.5
16 | 1127.7
17 | 1127.3
18 | 1124.8
19 | 1130.1
20 | 1128.6
21 | 1126.4
22 | 1130.9
23 | 1127
24 | 1133.4
25 | 1137.3
26 | 1133.7
27 | 1135.9
28 | 1134.9
29 | 1129.1
30 | 1128.1
31 | 1131.4
32 | 1129.9
33 | 1129.5
34 | 1133.6
35 | 1134.5
36 | 1135.5
37 | 1129.6
38 | 1128.6
39 | 1127.8
40 | 1128
41 | 1127.8
42 | 1130
43 | 1129.1
44 | 1128.5
45 | 1134.9
46 | 1130.9
47 | 1136.6
48 | 1138.7
49 | 1138.6
50 | 1137.6
51 | 1139.3
52 | 1139.5
53 | 1139.1
54 | 1139.9
55 | 1139.7
56 | 1137.2
57 | 1136.9
58 | 1136.8
59 | 1135.1
60 | 1139
61 | 1139.8
62 | 1140.2
63 | 1133.8
64 | 1133.1
65 | 1132.9
66 | 1139
67 | 1139.5
68 | 1138.5
69 | 1139.7
70 | 1139.7
71 | 1133.9
72 | 1133.2
73 | 1132.6
74 | 1133.5
75 | 1134.9
76 | 1134.7
77 | 1133.8
78 | 1133.4
79 | 1132.7
80 | 1132.4
81 | 1132.2
82 | 1132.1
83 | 1131.9
84 | 1134
85 | 1132.9
86 | 1138.9
87 | 1131.4
88 | 1139.7
89 | 1140.2
90 | 1140.1
91 | 1139.8
92 | 1139.6
93 | 1140.7
94 | 1140
95 | 1138.4
96 | 1139.2
97 | 1137.2
98 | 1136.3
99 | 1137.7
100 | 1136
101 | 1135.5
102 | 1136.4
103 | 1137.3
104 | 1138.7
105 | 1139.3
106 | 1137.8
107 | 1137.6
108 | 1140.4
109 | 1137.4
110 | 1138.9
111 | 1140.2
112 | 1138.3
113 | 1140.4
114 | 1140.9
115 | 1140
116 | 1141.2
117 | 1141.5
118 | 1141
119 | 1141.1
120 | 1141.1
121 | 1140.9
122 | 1141.1
123 | 1140.1
124 | 1137
125 | 1136.5
126 | 1136.6
127 | 1135.9
128 | 1135.5
129 | 1135.4
130 | 1133.3
131 | 1137
132 | 1138
133 | 1139.6
134 | 1136.3
135 | 1135.1
136 | 1140.1
137 | 1139.3
138 | 1135.7
139 | 1139.5
140 | 1139.8
141 | 1137.2
142 | 1133
143 | 1133
144 | 1131.4
145 | 1130.8
146 | 1131.4
147 | 1130.5
148 | 1130.1
149 | 1132.1
150 | 1131.1
151 | 1132.3
152 | 1137.8
153 | 1139.1
154 | 1136
155 | 1137.7
156 | 1135.9
157 | 1133.6
158 | 1138
159 | 1137.9
160 | 1138.7
161 | 1134.7
162 | 1139.3
163 | 1136.7
164 | 1139.4
165 | 1138.9
166 | 1138.3
167 | 1134.6
168 | 1133.6
169 | 1138.6
170 | 1137.2
171 | 1133.7
172 | 1132.5
173 | 1135.4
174 | 1132.5
175 | 1138.2
176 | 1137.2
177 | 1133.2
178 | 1131.9
179 | 1135.1
180 | 1132.2
181 | 1137.4
182 | 1139
183 | 1139.5
184 | 1139.2
185 | 1133.1
186 | 1131.4
187 | 1131.4
188 | 1132.6
189 | 1138.7
190 | 1137.1
191 | 1138.5
192 | 1137.5
193 | 1137.9
194 | 1140.6
195 | 1140.6
196 | 1140.3
197 | 1135.4
198 | 1139
199 | 1138.3
200 | 1141.5
201 | 1141
202 | 1141
203 | 1141.6
204 | 1140.7
205 | 1139.6
206 | 1140.8
207 | 1138.3
208 | 1138.6
209 | 1140.6
210 | 1139.5
211 | 1137.8
212 | 1139.6
213 | 1137.5
214 | 1137.1
215 | 1141.7
216 | 1140.2
217 | 1139.1
218 | 1139.5
219 | 1135.3
220 | 1139
221 | 1141
222 | 1141.4
223 | 1142.2
224 | 1142.8
225 | 1143
226 | 1142.1
227 | 1140.4
228 | 1137.1
229 | 1136.9
230 | 1135.6
231 | 1134.3
232 | 1137.1
233 | 1136.7
234 | 1133.6
235 | 1136.1
236 | 1137.2
237 | 1134
238 | 1139.8
239 | 1140.8
240 | 1138.9
241 | 1141.9
242 | 1140.1
243 | 1138.9
244 | 1141.1
245 | 1141.8
246 | 1141.7
247 | 1140.5
248 | 1136.6
249 | 1135.7
250 | 1138.4
251 | 1138.6
252 | 1136.2
253 | 1138.1
254 | 1136.5
255 | 1135.6
256 | 1136.7
257 | 1135.5
258 | 1134.8
259 | 1135.8
260 | 1134.6
261 | 1134.6
262 | 1139.7
263 | 1135.6
264 | 1140.1
265 | 1141.6
266 | 1141.5
267 | 1139.8
268 | 1140.1
269 | 1140.9
270 | 1141.1
271 | 1136.2
272 | 1135.5
273 | 1135.1
274 | 1137.6
275 | 1135.5
276 | 1134.2
277 | 1133
278 | 1140.5
279 | 1140.7
280 | 1136.3
281 | 1134.6
282 | 1133.9
283 | 1134.1
284 | 1133.9
285 | 1137.7
286 | 1135.6
287 | 1132.5
288 | 1132.1
289 | 1136.1
290 | 1134.6
291 | 1132.7
292 | 1141.2
293 | 1136.4
294 | 1133.8
295 | 1136.2
296 | 1132.3
297 | 1131.9
298 | 1137.5
299 | 1126.3
300 | 1132
301 | 1139.1
302 | 1134.5
303 | 1136.1
304 | 1145.6
305 | 1139.4
306 | 1138.8
307 | 1134.6
308 | 1133.6
309 | 1137.7
310 | 1133.9
311 | 1132.2
312 | 1133.3
313 | 1135.2
314 | 1134
315 | 1133.2
316 | 1136.6
317 | 1131.5
318 | 1131
319 | 1131
320 | 1135.8
321 | 1135.9
322 | 1131.2
323 | 1136
324 | 1132.1
325 | 1134.4
326 | 1131.1
327 | 1135.3
328 | 1130.9
329 | 1129.9
330 | 1130.4
331 | 1129.5
332 | 1129.7
333 | 1135.1
334 | 1133.1
335 | 1129.9
336 | 1130.9
337 | 1131.1
338 | 1129.2
339 | 1130.1
340 | 1133
341 | 1131.6
342 | 1133.9
343 | 1131.5
344 | 1125.8
345 | 1135.9
346 | 1143.4
347 | 1140.5
348 | 1135.6
349 | 1131.9
350 | 1130.6
351 | 1129.6
352 | 1129.4
353 | 1132.9
354 | 1130.5
355 | 1129.2
356 | 1133
357 | 1130.3
358 | 1128.9
359 | 1128.5
360 | 1130.8
361 | 1134.7
362 | 1129.1
363 | 1130
364 | 1129.4
365 | 1127.5
366 | 1131.5
367 | 1131
368 | 1128.5
369 | 1130.8
370 | 1129.2
371 | 1127.3
372 | 1129.4
373 | 1128.9
374 | 1127.7
375 | 1128.1
376 | 1128
377 | 1133.1
378 | 1129.1
379 | 1127.8
380 | 1127.2
381 | 1131
382 | 1127.7
383 | 1127.2
384 | 1128.7
385 | 1128
386 | 1127.4
387 | 1129.9
388 | 1129.8
389 | 1127.8
390 | 1126.8
391 | 1126.6
392 | 1128.7
393 | 1126.6
394 | 1126.1
395 | 1125.9
396 | 1127.2
397 | 1129.1
398 | 1126.7
399 | 1125
400 | 1129.2
401 | 1126.6
402 | 1127.7
403 | 1127.1
404 | 1126.7
405 | 1127.6
406 | 1125.7
407 | 1126.1
408 | 1126.5
409 | 1120.2
410 | 1125.6
411 | 1124.7
412 | 1126.5
413 | 1125.7
414 | 1126.8
415 | 1127
416 | 1126.7
417 | 1128.4
418 | 1127.3
419 | 1121.1
420 | 1126.2
421 | 1124.1
422 | 1124.4
423 | 1124.5
424 | 1123.6
425 | 1123.3
426 | 1124
427 | 1123.6
428 | 1127.2
429 | 1129.1
430 | 1127.5
431 | 1125.3
432 | 1124.2
433 | 1126.3
434 | 1125.4
435 | 1124.2
436 | 1123.1
437 | 1123.4
438 | 1125.6
439 | 1124.5
440 | 1126.8
441 | 1124.8
442 | 1123.8
443 | 1124.7
444 | 1125.3
445 | 1124
446 | 1127.8
447 | 1130.2
448 | 1128.4
449 | 1128.3
450 | 1125.2
451 | 1124.9
452 | 1124.9
453 | 1123.5
454 | 1124.7
455 | 1125.5
456 | 1122.7
457 | 1122.7
458 | 1123.8
459 | 1122.9
460 | 1122.4
461 | 1122.2
462 | 1122.7
463 | 1122
464 | 1123.3
465 | 1122.5
466 | 1124.5
467 | 1124.5
468 | 1123.5
469 | 1124.3
470 | 1125.8
471 | 1122.7
472 | 1122.3
473 | 1122.6
474 | 1122.3
475 | 1124.5
476 | 1122.9
477 | 1122.1
478 | 1121.8
479 | 1122.4
480 | 1123.5
481 | 1122.2
482 | 1126.7
483 | 1122.9
484 | 1121.7
485 | 1122.2
486 | 1122.6
487 | 1121.9
488 | 1123.1
489 | 1122.7
490 | 1121.5
491 | 1122.1
492 | 1123.2
493 | 1124.5
494 | 1122.5
495 | 1122.8
496 | 1124.6
497 | 1122.1
498 | 1121.5
499 | 1122.1
500 | 1125
501 | 1122.5
502 | 1125.6
503 | 1123.9
504 | 1125
505 | 1124.7
506 | 1125.8
507 | 1125.4
508 | 1123.3
509 | 1123.3
510 | 1121.8
511 | 1123.9
512 | 1121.8
513 | 1121.3
514 | 1122.8
515 | 1120.6
516 | 1120
517 | 1122
518 | 1120.2
519 | 1119.8
520 | 1119.5

## 4h_rest
Cycle | CapD/mAh | Degradation rate (%)
1 | 1107.6 | 0.006054991
2 | 1105.2
3 | 1117.9
4 | 1122.3
5 | 1124.9
6 | 1123.7
7 | 1122.9
8 | 1128.1
9 | 1126.2
10 | 1125.3
11 | 1128.5
12 | 1129.4
13 | 1126.3
14 | 1125.5
15 | 1124.8
16 | 1126.6
17 | 1125.5
18 | 1127.7
19 | 1127.9
20 | 1127.4
21 | 1133.2
22 | 1133.6
23 | 1130
24 | 1124.9
25 | 1129.8
26 | 1127.9
27 | 1130
28 | 1131.2
29 | 1133.8
30 | 1127.5
31 | 1126.7
32 | 1126.1
33 | 1126.2
34 | 1128
35 | 1127
36 | 1127.2
37 | 1128.8
38 | 1134.4
39 | 1135.7
40 | 1135.6
41 | 1135.6
42 | 1136.9
43 | 1136.7
44 | 1138.5
45 | 1135.5
46 | 1134.6
47 | 1133.3
48 | 1134.2
49 | 1137.4
50 | 1137.4
51 | 1132.6
52 | 1130.6
53 | 1136.8
54 | 1137.3
55 | 1136.6
56 | 1132.1
57 | 1136
58 | 1131.2
59 | 1130.8
60 | 1132.1
61 | 1132.7
62 | 1131.7
63 | 1131.5
64 | 1130
65 | 1130.5
66 | 1130.1
67 | 1130.5
68 | 1130.9
69 | 1134.7
70 | 1130.3
71 | 1138
72 | 1138.1
73 | 1137.4
74 | 1137.2
75 | 1138.6
76 | 1136.2
77 | 1137.6
78 | 1135
79 | 1135.1
80 | 1134.6
81 | 1133.4
82 | 1134.6
83 | 1135.8
84 | 1137.5
85 | 1136.3
86 | 1135.5
87 | 1137
88 | 1134.7
89 | 1128
90 | 1135.7
91 | 1139.1
92 | 1138.1
93 | 1138.4
94 | 1139.6
95 | 1138.6
96 | 1138.7
97 | 1138.3
98 | 1138.6
99 | 1136.8
100 | 1132.6
101 | 1135.4
102 | 1133.8
103 | 1133.7
104 | 1132.4
105 | 1131.4
106 | 1135.4
107 | 1138
108 | 1133.9
109 | 1137.8
110 | 1136.1
111 | 1132.3
112 | 1136.2
113 | 1136.2
114 | 1131.1
115 | 1131.1
116 | 1128.9
117 | 1128.7
118 | 1127.6
119 | 1128.3
120 | 1129.8
121 | 1128.6
122 | 1133.7
123 | 1136
124 | 1133
125 | 1134.3
126 | 1131.4
127 | 1135.6
128 | 1135.9
129 | 1137.4
130 | 1137.8
131 | 1134.2
132 | 1137
133 | 1136
134 | 1132.3
135 | 1131.4
136 | 1136.8
137 | 1134
138 | 1130.2
139 | 1132.7
140 | 1130.3
141 | 1133.4
142 | 1131.4
143 | 1129.9
144 | 1130.1
145 | 1135.9
146 | 1136.8
147 | 1137.3
148 | 1136.9
149 | 1129.9
150 | 1129
151 | 1130.5
152 | 1136.3
153 | 1137.2
154 | 1135.4
155 | 1135.8
156 | 1138.6
157 | 1138.7
158 | 1134.3
159 | 1136.7
160 | 1136.5
161 | 1138.7
162 | 1138.6
163 | 1139
164 | 1138
165 | 1138.7
166 | 1136.8
167 | 1135.8
168 | 1139
169 | 1135.7
170 | 1138.5
171 | 1135.1
172 | 1135.4
173 | 1138.7
174 | 1136.4
175 | 1137.5
176 | 1132.7
177 | 1138.1
178 | 1138.6
179 | 1139.5
180 | 1140.3
181 | 1139.6
182 | 1139.2
183 | 1134.1
184 | 1133.9
185 | 1131.3
186 | 1131.6
187 | 1133.9
188 | 1130.9
189 | 1135
190 | 1132.5
191 | 1138.5
192 | 1137.6
193 | 1135.6
194 | 1138.9
195 | 1136.7
196 | 1139.5
197 | 1139.5
198 | 1139.6
199 | 1134.7
200 | 1134
201 | 1138.2
202 | 1135.2
203 | 1135.4
204 | 1133.9
205 | 1133.4
206 | 1133.5
207 | 1133
208 | 1134.6
209 | 1132.8
210 | 1134.8
211 | 1133.4
212 | 1137.8
213 | 1139.3
214 | 1138.6
215 | 1139.5
216 | 1139.2
217 | 1134.3
218 | 1136
219 | 1133.8
220 | 1135.5
221 | 1133.6
222 | 1133.5
223 | 1138.6
224 | 1139
225 | 1134.1
226 | 1132.6
227 | 1132.5
228 | 1132.3
229 | 1136.4
230 | 1126
231 | 1130.4
232 | 1134.5
233 | 1131.9
234 | 1135.9
235 | 1134.9
236 | 1131.9
237 | 1133.1
238 | 1130.2
239 | 1133.4
240 | 1130.2
241 | 1132.1
242 | 1133.1
243 | 1133.9
244 | 1143.8
245 | 1137.7
246 | 1134.3
247 | 1131.4
248 | 1135.3
249 | 1130.4
250 | 1134.6
251 | 1134.5
252 | 1132.2
253 | 1133.3
254 | 1131.6
255 | 1129.5
256 | 1129.6
257 | 1134.4
258 | 1129.6
259 | 1129.5
260 | 1129.8
261 | 1131.1
262 | 1132.7
263 | 1129.2
264 | 1128.1
265 | 1130
266 | 1128
267 | 1133.1
268 | 1132
269 | 1128.2
270 | 1129.9
271 | 1127.6
272 | 1128.2
273 | 1130.9
274 | 1129.8
275 | 1132.4
276 | 1124.5
277 | 1138.3
278 | 1140.3
279 | 1134.9
280 | 1130.3
281 | 1129.1
282 | 1128.1
283 | 1128.3
284 | 1128.9
285 | 1127.7
286 | 1132.2
287 | 1129.6
288 | 1127.6
289 | 1131.8
290 | 1130.5
291 | 1128.4
292 | 1128.9
293 | 1127.4
294 | 1130.9
295 | 1128.1
296 | 1130.6
297 | 1127.5
298 | 1127
299 | 1130
300 | 1127.6
301 | 1127.7
302 | 1132.1
303 | 1132.9
304 | 1127.6
305 | 1127
306 | 1130.2
307 | 1126.6
308 | 1128.8
309 | 1127.2
310 | 1127.2
311 | 1127.1
312 | 1126.8
313 | 1126.1
314 | 1126
315 | 1120.1
316 | 1125.5
317 | 1125.4
318 | 1125.9
319 | 1126.1
320 | 1123.8
321 | 1127.6
322 | 1126.6
323 | 1126.1
324 | 1125.8
325 | 1126.1
326 | 1124.7
327 | 1125.6
328 | 1120.6
329 | 1125.5
330 | 1124.5
331 | 1124.5
332 | 1126.5
333 | 1126.2
334 | 1124.9
335 | 1127.3
336 | 1126
337 | 1125.1
338 | 1123.2
339 | 1123.5
340 | 1123.2
341 | 1123.2
342 | 1123.1
343 | 1126.2
344 | 1128
345 | 1126.8
346 | 1126
347 | 1124
348 | 1124.3
349 | 1123.3
350 | 1122.4
351 | 1124.2
352 | 1123.7
353 | 1126.5
354 | 1123.5
355 | 1124.3
356 | 1123.4
357 | 1123.4
358 | 1128.4
359 | 1128.1
360 | 1127.2
361 | 1124.4
362 | 1123.8
363 | 1123
364 | 1125.1
365 | 1124.8
366 | 1122
367 | 1124
368 | 1122.8
369 | 1121.5
370 | 1122.1
371 | 1121.5
372 | 1122.4
373 | 1121.8
374 | 1123
375 | 1123.2
376 | 1123.3
377 | 1124.1
378 | 1122
379 | 1121.6
380 | 1121.7
381 | 1123.9
382 | 1122.1
383 | 1121.2
384 | 1121.6
385 | 1122.9
386 | 1121.5
387 | 1123
388 | 1121.5
389 | 1121.6
390 | 1121.3
391 | 1121.1
392 | 1122.9
393 | 1120.8
394 | 1122.3
395 | 1121.9
396 | 1124.7
397 | 1122.6
398 | 1123.3
399 | 1120.7
400 | 1122.3
401 | 1118.2
402 | 1124.3
403 | 1123.4
404 | 1125
405 | 1123.9
406 | 1125.8
407 | 1123.5
408 | 1123.6
409 | 1121.5
410 | 1122.7
411 | 1121.2
412 | 1120.6
413 | 1120.3
414 | 1119.6
415 | 1121.1
416 | 1119.5
417 | 1119.1

## Summarized Data
Rest time (hours) | 1C Degradation rates
0 | 0.002439152
1 | 0.00283409
2 | 0.003314993
3 | 0.006022777
4 | 0.006054991